## AG1
20 |  |  |  |  | 0.6229
| Temperature [°C] | Frequency [Hz] | Modulus [MPa] | Phase Angle [°] | at | fr | at | fr |  | Results | Initial Values | EN | fpre [Hz] | Error | R2 | 0.776192 | Epre | EN | Error | R2 | 0.983529 | Phase Angle [°] | fr | fr2 | log(fm/fr) | Pre | Error | Tref | 20
| 10 | 25 | 27890.22 | 17.331244 | 35.86808 | 896.7019 | 1.018139 | 25.45347 | Emin | 1508.666 | 50 | 0.6937586 | 0.9332473 | 0.9267337 |  |  | 35712.35 | 0.899458 | 837373.2 |  |  | 17.331244 | 580783.6 | 415.2562 | -4.382722 | 12.57363 | 0.0753562 | C1 | -2.164025
| 10 | 10 | 32464.94 | 13.031172 | 35.86808 | 358.6808 | 13.66982 | 136.6982 | Emax | 39535.66 | 32474.94 | 0.8140604 | 5.012018 | 0.2487996 |  |  | 34088.15 | 0.8567462 | 607625.3 |  |  | 13.031172 | 197931.6 | 166.1025 | -3.915223 | 13.40019 | 0.0008019206 | C2 | -7.732444
| 10 | 5 | 32003.93 | 16.182674 | 35.86808 | 179.3404 | 22.30802 | 111.5401 | R | 0.6420849 | 0.5 | 0.8019371 | 4.089599 | 0.03315323 |  |  | 32575.04 | 0.8169557 | 520798 |  |  | 16.182674 | 91631.86 | 83.05124 | -3.580754 | 14.0836 | 0.01682502 | pm | 30.273054
| 10 | 1 | 29290.88 | 18.755966 | 35.86808 | 35.86808 | 39.95241 | 39.95241 | C | 1.229695 | 0.1 | 0.7305917 | 1.464849 | 0.2160842 |  |  | 28003.96 | 0.6967496 | 437898.4 |  |  | 18.755966 | 16806.72 | 16.61025 | -2.844191 | 15.95599 | 0.02228595 | fm | 24.05981
| 10 | 0.5 | 26386.76 | 22.237423 | 35.86808 | 17.93404 | 32.63815 | 16.31907 | a | 0.1157194 | 0.1 | 0.6542219 | 0.5983361 | 0.03867996 |  |  | 25584.9 | 0.6331353 | 428634.8 |  |  | 22.237423 | 8314.134 | 8.305124 | -2.538525 | 16.93092 | 0.05694397 | Rd | 1.042174
| 10 | 0.1 | 18527.65 | 23.809589 | 35.86808 | 3.586808 | 22.30198 | 2.230198 | b | 0.1183245 | 0.1 | 0.44755 | 0.08176983 | 0.0332339 |  |  | 19239.51 | 0.4662699 | 440104.7 |  |  | 23.809589 | 1684.894 | 1.661025 | -1.84528 | 19.77155 | 0.02876318 | md | 0.6002311
| 20 | 25 | 28000 | 10.603424 | 1 | 25 | 1.053258 | 26.33145 | C1 | 20.30341 | -1 | 0.6966454 | 26.33145 | 0.002836423 |  |  | 27589.3 | 0.6858451 | 349386.7 |  |  | 10.603424 | 14802.24 | 25 | -2.789035 | 16.1218 | 0.2708513
| 20 | 10 | 22213.76 | 16.541653 | 1 | 10 | 0.54349 | 5.4349 | C2 | 140.593 | -1 | 0.544484 | 5.4349 | 0.2084013 |  |  | 24285.37 | 0.5989615 | 343202.6 |  |  | 16.541653 | 5868.35 | 10 | -2.387224 | 17.46884 | 0.0031418
| 20 | 5 | 19019.73 | 17.987232 | 1 | 5 | 0.5015812 | 2.507906 | Tref | 20 |  | 0.4604904 | 2.507906 | 0.2484213 |  |  | 21558.35 | 0.5272488 | 346472.9 |  |  | 17.987232 | 2948.097 | 5 | -2.08825 | 18.65925 | 0.001395847
| 20 | 1 | 14287.42 | 26.221813 | 1 | 1 | 0.7980085 | 0.7980085 |  |  |  | 0.3360443 | 0.7980085 | 0.04080056 |  |  | 15028.01 | 0.3555196 | 372887.4 |  |  | 26.221813 | 611.6451 | 1 | -1.405207 | 22.18302 | 0.02372346
| 20 | 0.5 | 11951.49 | 27.084215 | 1 | 0.5 | 0.8677427 | 0.4338713 |  |  |  | 0.274616 | 0.4338713 | 0.01749201 |  |  | 12407.45 | 0.2866064 | 390287.9 |  |  | 27.084215 | 312.8651 | 0.5 | -1.114065 | 24.08398 | 0.01227097
| 20 | 0.1 | 7491.40332 | 29.858282 | 1 | 0.1 | 1.050778 | 0.1050778 |  |  |  | 0.1573287 | 0.1050778 | 0.002578395 |  |  | 7460.998 | 0.1565291 | 436936.2 |  |  | 29.858282 | 66.20115 | 0.1 | -0.4395734 | 28.82141 | 0.001205931
| 30 | 25 | 15169.16 | 19.58876 | 0.04485078 | 1.121269 | 0.03973612 | 0.9934031 |  |  |  | 0.3592315 | 27.09416 | 0.00701684 |  |  | 14543.04 | 0.3427662 | 301537.5 |  |  | 19.58876 | 542.3259 | 87370948560.8 | -1.352968 | 22.50637 | 0.02218406
| 30 | 10 | 11686.3 | 26.601871 | 0.04485078 | 0.4485078 | 0.04033774 | 0.4033774 |  |  |  | 0.2676424 | 11.00175 | 0.01003506 |  |  | 11190.15 | 0.254595 | 320916.1 |  |  | 26.601871 | 223.78 | 34948379424.3 | -0.9685291 | 25.11393 | 0.003128582
| 30 | 5 | 8971.597656 | 28.265043 | 0.04485078 | 0.2242539 | 0.03565854 | 0.1782927 |  |  |  | 0.1962535 | 4.862771 | 0.000753276 |  |  | 8998.846 | 0.19697 | 337215.1 |  |  | 28.265043 | 114.6913 | 17474189712.2 | -0.6782382 | 27.2288 | 0.001344073
| 30 | 1 | 5406.436035 | 30.273054 | 0.04485078 | 0.04485078 | 0.04085041 | 0.04085041 |  |  |  | 0.1025001 | 1.114158 | 0.013032 |  |  | 5262.675 | 0.09871957 | 371056.8 |  |  | 30.273054 | 24.05981 | 3494837942.4 | 0 | 30.273054 | 0
| 30 | 0.5 | 4250.291504 | 28.746622 | 0.04485078 | 0.02242539 | 0.03959783 | 0.01979891 |  |  |  | 0.07209681 | 0.5399974 | 0.006399158 |  |  | 4196.73 | 0.07068829 | 377343.4 |  |  | 28.746622 | 12.13122 | 1747418971.2 | 0.2973878 | 29.57013 | 0.0008206527
| 30 | 0.1 | 2619.270508 | 23.550543 | 0.04485078 | 0.004485078 | 0.03449645 | 0.003449645 |  |  |  | 0.02920568 | 0.09408592 | 0.003497636 |  |  | 2646.119 | 0.02991171 | 339059.6 |  |  | 23.550543 | 2.300079 | 349483794.2 | 1.019549 | 24.74809 | 0.002585738
[14 empty] | 2.057949 | Use Solver on this Cell | [11 empty] | 0.5436287

## AG2
Temperature [°C] | Frequency [Hz] | Modulus [MPa] | Phase Angle [°] |  | Results | Initial Values | EN | fpre [Hz] | Error | R2 | 0.7562327 | Epre | EN | Error | R2 | 0.9877674
10 | 25 | 24123.88 | 6.197476 | Emin | 1515.014 | 50 | 0.7256129 | 1.108403 | 0.9132934 |  |  | 29530.55 | 0.8991354 | 1.139124e-12
10 | 10 | 27854.14 | 11.127106 | Emax | 32673.32 | 27864.14 | 0.8453325 | 6.957704 | 0.09255564 |  |  | 28396.56 | 0.8627409 | 4.152253e-13
10 | 5 | 27541.6 | 14.595389 | R | 0.6351226 | 0.5 | 0.8353017 | 5.736535 | 0.02169935 |  |  | 27308.47 | 0.8278196 | 1.954139e-11
10 | 1 | 24213.68 | 17.575668 | a | 0.1303764 | 0.1 | 0.7284948 | 1.148845 | 0.02215489 |  |  | 23862.13 | 0.7172121 | 4.805466e-15
10 | 0.5 | 21762.69 | 18.787823 | b | 0.09853761 | 0.1 | 0.6498325 | 0.4688641 | 0.00387777 |  |  | 21952.37 | 0.6559202 | 2.982524e-20
10 | 0.1 | 16431.15 | 20.728508 |  |  |  | 0.4787212 | 0.09256835 | 0.005522944 |  |  | 16701.34 | 0.4873927 | 5.248971e-13
20 | 25 | 24237.41 | 11.550259 |  |  |  | 0.7292567 | 17.26783 | 0.09565837 |  |  | 25121.9 | 0.7576436 | 1.847198e-12
20 | 10 | 23530.6 | 16.311768 |  |  |  | 0.706572 | 13.10934 | 0.09667986 |  |  | 22796.38 | 0.6830078 | 3.736188e-12
20 | 5 | 19639.17 | 18.371904 |  |  |  | 0.5816798 | 3.535611 | 0.08577737 |  |  | 20746.5 | 0.6172188 | 9.720467e-13
20 | 1 | 15342.56 | 25.9417 |  |  |  | 0.4437838 | 1.011121 | 0.0001236854 |  |  | 15303.62 | 0.442534 | 8.205096e-23
20 | 0.5 | 12567.73 | 24.49608 |  |  |  | 0.3547279 | 0.4557331 | 0.00783823 |  |  | 12884.48 | 0.3648935 | 1.60595e-20
20 | 0.1 | 8286.282227 | 28.602848 |  |  |  | 0.2173183 | 0.1144248 | 0.02080761 |  |  | 7927.609 | 0.205807 | 2.565236e-24
30 | 25 | 17221.46 | 20.142344 |  |  |  | 0.5040853 | 25.73616 | 0.0008670901 |  |  | 17120.68 | 0.5008509 | 3.267188e-14
30 | 10 | 13788.42 | 23.04961 |  |  |  | 0.3939047 | 9.667073 | 0.001108402 |  |  | 13906.51 | 0.3976947 | 1.281965e-14
30 | 5 | 11400.2 | 25.641607 |  |  |  | 0.317257 | 4.786002 | 0.001831804 |  |  | 11544.05 | 0.3218737 | 2.173048e-15
30 | 1 | 7058.821289 | 31.100918 |  |  |  | 0.1779239 | 1.051276 | 0.002629213 |  |  | 6940.919 | 0.1741399 | 8.284177e-18
30 | 0.5 | 5408.138672 | 28.864542 |  |  |  | 0.1249466 | 0.4788253 | 0.001793464 |  |  | 5487.791 | 0.127503 | 8.813211e-20
30 | 0.1 | 3284.441895 | 24.257147 |  |  |  | 0.05678832 | 0.09880761 | 0.0001421792 |  |  | 3295.611 | 0.05714679 | 4.542211e-13
[9 empty] | 1.374361 | Use Solver on this Cell

## BG1
Temperature [°C] | Frequency [Hz] | Modulus [MPa] | Phase Angle [°] |  | Results | Initial Values | EN | fpre [Hz] | Error | R2 | 0.9943314 | Epre | EN | Error | R2 | 0.9973769
10 | 25 | 27292.37 | 9.903961 | Emin | 2072.299 | 50 | 0.9200391 | 24.31922 | 0.0007415424 |  |  | 27313.69 | 0.9208169 | 1.085652e-10
10 | 10 | 26545.18 | 11.104733 | Emax | 29484.26 | 27302.37 | 0.8927814 | 10.54025 | 0.002918754 |  |  | 26491.03 | 0.8908057 | 4.815808e-12
10 | 5 | 23751.52 | 11.743077 | R | 0.6266124 | 0.5 | 0.7908674 | 1.436912 | 0.5078238 |  |  | 25687.3 | 0.8614855 | 2.532678e-10
10 | 1 | 23327.76 | 16.501194 | a | 0.09017144 | 0.1 | 0.7754083 | 1.148403 | 0.02202345 |  |  | 23053.8 | 0.7654141 | 1.438191e-18
10 | 0.5 | 21588.13 | 14.801534 | b | 0.1123626 | 0.1 | 0.7119459 | 0.5109784 | 0.0004820978 |  |  | 21536.93 | 0.710078 | 1.042994e-14
10 | 0.1 | 17700.96 | 16.656864 |  |  |  | 0.5701401 | 0.1204776 | 0.04193324 |  |  | 17138.79 | 0.5496322 | 2.050822e-15
20 | 25 | 23488.75 | 14.910288 |  |  |  | 0.7812815 | 25.31201 | 0.0001557556 |  |  | 23465.09 | 0.7804183 | 1.628862e-15
20 | 10 | 21325.16 | 17.354351 |  |  |  | 0.7023526 | 9.27517 | 0.005253789 |  |  | 21504.88 | 0.7089089 | 1.089616e-21
20 | 5 | 19432.95 | 18.708328 |  |  |  | 0.6333242 | 4.459973 | 0.01166519 |  |  | 19744.83 | 0.6447014 | 4.509006e-21
20 | 1 | 14238.5 | 22.364033 |  |  |  | 0.4438283 | 0.8047256 | 0.03813207 |  |  | 14930.53 | 0.4690739 | 5.579304e-22
20 | 0.5 | 11915.08 | 23.980091 |  |  |  | 0.359069 | 0.3856652 | 0.0522898 |  |  | 12726.7 | 0.3886771 | 1.98783e-20
20 | 0.1 | 7976.771973 | 25.771332 |  |  |  | 0.2153977 | 0.09517283 | 0.002330155 |  |  | 8098.571 | 0.219841 | 1.044614e-14
30 | 25 | 15704.74707 | 24.46681 |  |  |  | 0.4973176 | 25.88848 | 0.001263048 |  |  | 15594.65 | 0.4933011 | 1.353998e-13
30 | 10 | 13083.7 | 24.192518 |  |  |  | 0.4017005 | 11.34878 | 0.01819197 |  |  | 12684.03 | 0.3871207 | 2.771002e-19
30 | 5 | 10545.23 | 25.652206 |  |  |  | 0.3090963 | 4.972491 | 3.026973e-05 |  |  | 10561.49 | 0.3096894 | 3.448259e-19
30 | 1 | 6587.717285 | 26.629885 |  |  |  | 0.1647244 | 1.040283 | 0.001622713 |  |  | 6507.409 | 0.1617947 | 7.915216e-16
30 | 0.5 | 5344.538574 | 25.881207 |  |  |  | 0.1193727 | 0.5259633 | 0.002696368 |  |  | 5264.186 | 0.1164414 | 1.056043e-14
30 | 0.1 | 3433.248779 | 21.289841 |  |  |  | 0.04964803 | 0.0983865 | 0.0002603376 |  |  | 3445.475 | 0.05009406 | 5.697134e-18
[9 empty] | 0.7098144 | Use Solver on this Cell

## BG2
Temperature [°C] | Frequency [Hz] | Modulus [MPa] | Phase Angle [°] |  | Results | Initial Values | EN | fpre [Hz] | Error | R2 | 0.804184 | Epre | EN | Error | R2 | 0.9922595
10 | 25 | 28784.49 | 15.013464 | Emin | 1749.995 | 50 | 0.8212821 | 8.509972 | 0.4350736 |  |  | 30400.53 | 0.870376 | 2.420654e-12
10 | 10 | 29202.81 | 8.782413 | Emax | 34667.42 | 29212.81 | 0.8339905 | 10.94378 | 0.008907167 |  |  | 29055.85 | 0.8295257 | 5.161787e-17
10 | 5 | 24400 | 13.138816 | R | 0.666082 | 0.5 | 0.6880856 | 1.127976 | 0.5997029 |  |  | 27810.88 | 0.7917049 | 1.023716e-14
10 | 1 | 25135.69 | 17.905779 | a | 0.1537672 | 0.1 | 0.7104351 | 1.502069 | 0.2520734 |  |  | 24079.65 | 0.6783535 | 1.147896e-12
10 | 0.5 | 22145.85 | 17.641768 | b | 0.09965107 | 0.1 | 0.6196067 | 0.5050647 | 0.0001026045 |  |  | 22115.93 | 0.6186976 | 3.460509e-16
10 | 0.1 | 17136.77 | 19.214474 |  |  |  | 0.4674355 | 0.1050873 | 0.002588083 |  |  | 16971.56 | 0.4624168 | 9.143809e-13
20 | 25 | 22355.23 | 12.667628 |  |  |  | 0.6259673 | 10.71988 | 0.3262748 |  |  | 24697.68 | 0.6971287 | 1.735522e-16
20 | 10 | 20539.86 | 14.736791 |  |  |  | 0.5708181 | 5.907594 | 0.1674779 |  |  | 22149.88 | 0.619729 | 1.018407e-18
20 | 5 | 19054.48 | 19.041718 |  |  |  | 0.5256938 | 3.715737 | 0.06597327 |  |  | 20011.66 | 0.554772 | 2.434972e-13
20 | 1 | 14167.07 | 21.416245 |  |  |  | 0.377219 | 0.8478419 | 0.02315208 |  |  | 14707.74 | 0.393644 | 4.825414e-19
20 | 0.5 | 12014.98 | 24.250673 |  |  |  | 0.3118406 | 0.4301242 | 0.01953052 |  |  | 12480.12 | 0.3259711 | 3.561861e-20
20 | 0.1 | 8058.805664 | 25.309944 |  |  |  | 0.1916557 | 0.1005837 | 3.406476e-05 |  |  | 8045.242 | 0.1912436 | 8.529596e-20
30 | 25 | 16205.8125 | 20.089701 |  |  |  | 0.439154 | 31.06811 | 0.05891505 |  |  | 15483.09 | 0.4171984 | 3.403369e-17
30 | 10 | 12791.66 | 22.475201 |  |  |  | 0.3354353 | 10.91992 | 0.00846261 |  |  | 12515.78 | 0.3270543 | 5.455698e-23
30 | 5 | 10574.32 | 24.958385 |  |  |  | 0.2680745 | 5.229449 | 0.002105873 |  |  | 10446.73 | 0.2641986 | 2.932753e-14
30 | 1 | 6611.601562 | 25.81938 |  |  |  | 0.147691 | 1.009181 | 8.429861e-05 |  |  | 6593.95 | 0.1471547 | 7.692027e-20
30 | 0.5 | 5409.921387 | 24.849257 |  |  |  | 0.1111851 | 0.5051902 | 0.0001077524 |  |  | 5393.998 | 0.1107013 | 4.312465e-21
30 | 0.1 | 3526.291016 | 20.227623 |  |  |  | 0.05396217 | 0.09909249 | 8.235691e-05 |  |  | 3533.783 | 0.05418978 | 2.174438e-19
[9 empty] | 1.970648 | Use Solver on this Cell

## CG1
Temperature [°C] | Frequency [Hz] | Modulus [MPa] | Phase Angle [°] |  | Results | Initial Values | EN | fpre [Hz] | Error | R2 | 0.9733624 | Epre | EN | Error | R2 | 0.997649
10 | 25 | 20160.01 | 8.549165 | Emin | 1686.619 | 50 | 0.781117 | 22.6981 | 0.008478022 |  |  | 20313.02 | 0.7875868 | 1.085406e-19
10 | 10 | 18974.85 | 15.137921 | Emax | 25336.58 | 20170.01 | 0.7310046 | 11.49388 | 0.02231678 |  |  | 18708.91 | 0.7197599 | 7.504739e-18
10 | 5 | 17146.17 | 17.491671 | R | 0.6351467 | 0.5 | 0.6536817 | 4.733587 | 0.002839036 |  |  | 17268.02 | 0.6588339 | 2.881347e-11
10 | 1 | 13313.40332 | 24.669176 | a | 0.3069476 | 0.1 | 0.4916196 | 1.006591 | 4.343554e-05 |  |  | 13296.01 | 0.4908841 | 2.31417e-18
10 | 0.5 | 11223.43 | 20.945683 | b | 0.09579355 | 0.1 | 0.4032485 | 0.4594826 | 0.006566647 |  |  | 11448.07 | 0.4127471 | 6.149443e-23
10 | 0.1 | 7970.788574 | 23.094505 |  |  |  | 0.2657158 | 0.1259044 | 0.06710375 |  |  | 7452.707 | 0.2438096 | 5.410561e-14
20 | 25 | 14800.75 | 18.900526 |  |  |  | 0.5545098 | 24.6211 | 0.0002297051 |  |  | 14839.6 | 0.5561522 | 1.223792e-16
20 | 10 | 11571.86 | 20.83078 |  |  |  | 0.4179814 | 7.234529 | 0.0764783 |  |  | 12436.33 | 0.4545341 | 8.801538e-23
20 | 5 | 9762.669922 | 25.680147 |  |  |  | 0.3414826 | 3.627392 | 0.07536216 |  |  | 10594.02 | 0.376635 | 8.360559e-20
20 | 1 | 6278.597168 | 26.310141 |  |  |  | 0.1941643 | 0.7806048 | 0.04813426 |  |  | 6768.17 | 0.2148651 | 7.294345e-12
20 | 0.5 | 5231.129395 | 23.452829 |  |  |  | 0.1498738 | 0.4295346 | 0.0198615 |  |  | 5479.395 | 0.1603713 | 3.068928e-23
20 | 0.1 | 3531.793457 | 19.834322 |  |  |  | 0.07802019 | 0.1103722 | 0.01075815 |  |  | 3441.481 | 0.07420149 | 2.320045e-12
30 | 25 | 8788.388672 | 21.33535 |  |  |  | 0.3002867 | 33.91774 | 0.1272416 |  |  | 8063.198 | 0.2696232 | 2.66721e-18
30 | 10 | 5885.647461 | 24.800341 |  |  |  | 0.1775491 | 8.724906 | 0.01625864 |  |  | 6136.155 | 0.1881414 | 1.769309e-22
30 | 5 | 4819.376953 | 22.512625 |  |  |  | 0.1324636 | 4.526506 | 0.008967846 |  |  | 4966.302 | 0.1386761 | 3.840802e-12
30 | 1 | 3174.456055 | 20.949989 |  |  |  | 0.06291076 | 1.002375 | 5.639863e-06 |  |  | 3172.624 | 0.06283328 | 1.054092e-22
30 | 0.5 | 2725.9104 | 15.425493 |  |  |  | 0.04394474 | 0.5080741 | 0.0002607671 |  |  | 2717.028 | 0.04356915 | 7.553869e-19
30 | 0.1 | 2110.37915 | 10.713995 |  |  |  | 0.01791801 | 0.09901474 | 9.707309e-05 |  |  | 2112.728 | 0.01801735 | 2.526108e-18
[9 empty] | 0.4910033 | Use Solver on this Cell

## CG2
Temperature | Frequency | Modulus | Phase Angle |  | Results | Initial Values | EN | fpre [Hz] | Error | R2 | 0.974798 | Epre | EN | Error | R2 | 0.9968937
10 | 25 | 22041.19 | 13.969839 | Emin | 1638.612 | 50 | 0.719876 | 27.52849 | 0.01022924 |  |  | 21837.09 | 0.7126744 | 9.369545e-20
10 | 10 | 19510.03 | 17.1173 | Emax | 29980.41 | 22051.19 | 0.6305675 | 9.199103 | 0.006414355 |  |  | 19718.18 | 0.6379117 | 7.250362e-12
10 | 5 | 17197.75 | 19.6957 | R | 0.6669355 | 0.5 | 0.5489821 | 3.828842 | 0.05486448 |  |  | 17923.75 | 0.5745977 | 6.795205e-18
10 | 1 | 13683.04 | 23.855371 | a | 0.4303332 | 0.1 | 0.4249705 | 1.105744 | 0.01118185 |  |  | 13396.57 | 0.4148629 | 1.033765e-22
10 | 0.5 | 11537.91 | 22.901369 | b | 0.08940611 | 0.1 | 0.3492825 | 0.5150479 | 0.0009057557 |  |  | 11456.79 | 0.3464205 | 7.787368e-14
10 | 0.1 | 8149.200684 | 24.012857 |  |  |  | 0.2297168 | 0.1341182 | 0.1164049 |  |  | 7510.049 | 0.2071653 | 5.188266e-20
20 | 25 | 14630.92 | 20.350864 |  |  |  | 0.4584151 | 22.56659 | 0.009474395 |  |  | 14923.59 | 0.4687414 | 5.469509e-23
20 | 10 | 11327.11 | 21.775246 |  |  |  | 0.3418447 | 6.984043 | 0.09095995 |  |  | 12318.23 | 0.3768151 | 2.669305e-18
20 | 5 | 9427.049805 | 25.061033 |  |  |  | 0.2748039 | 3.371181 | 0.106122 |  |  | 10433.7 | 0.3103222 | 7.165777e-20
20 | 1 | 6145.273926 | 27.052273 |  |  |  | 0.1590111 | 0.7225299 | 0.07698965 |  |  | 6741.761 | 0.1800573 | 2.024791e-21
20 | 0.5 | 5142.342773 | 23.849886 |  |  |  | 0.1236241 | 0.3856548 | 0.05229928 |  |  | 5533.619 | 0.1374297 | 1.331662e-12
20 | 0.1 | 3563.677734 | 19.903452 |  |  |  | 0.06792319 | 0.09661619 | 0.001145017 |  |  | 3593.719 | 0.06898316 | 5.232709e-16
30 | 25 | 8537.092773 | 20.98123 |  |  |  | 0.243403 | 34.1025 | 0.1325689 |  |  | 7837.537 | 0.2187202 | 1.59343e-18
30 | 10 | 5981.114258 | 23.848537 |  |  |  | 0.153219 | 9.625753 | 0.001400609 |  |  | 6046.544 | 0.1555276 | 3.463911e-15
30 | 5 | 4924.348633 | 25.482866 |  |  |  | 0.1159325 | 4.83881 | 0.001039284 |  |  | 4969.534 | 0.1175268 | 4.10913e-16
30 | 1 | 3297.300293 | 21.985054 |  |  |  | 0.05852444 | 1.01917 | 0.0003674917 |  |  | 3282.969 | 0.05801878 | 1.761261e-16
30 | 0.5 | 2829.651855 | 14.103909 |  |  |  | 0.04202413 | 0.4983868 | 1.041009e-05 |  |  | 2829.651855 | 0.04202413 | 1.041009e-05
30 | 0.1 | 2196.306885 | 9.033133 |  |  |  | 0.01967746 | 0.1017751 | 0.0003150963 |  |  | 2191.569 | 0.0195103 | 5.765077e-18
[9 empty] | 0.6726927 | Use Solver on this Cell

## Summary
Code | Emin | Emax | R | a | b | R2 - Freq. | R2 - Mod. | Tref [℃] | T [℃] | AG1 | AG2 | BG1 | BG2 | CG1 | CG2
AG1 | 1313.572 | 40715.47 | 0.6584214 | 0.1330871 | 0.1141908 | 0.6471427 | 0.9819364 | 17.66 | 0 | 0.1330871 | 0.1303764 | 0.09017144 | 0.1537672 | 0.3069476 | 0.4303571
AG2 | 1515.014 | 32673.32 | 0.6351226 | 0.1303764 | 0.09853761 | 0.7562327 | 0.9877674 | 20.68 | 5 | 0.2355581 | 0.2133883 | 0.1581472 | 0.2530773 | 0.4955384 | 0.672928
BG1 | 2072.299 | 29484.26 | 0.6266124 | 0.09017144 | 0.1123626 | 0.9943314 | 0.9973769 | 21.41 | 10 | 0.4169272 | 0.3492547 | 0.2773663 | 0.4165266 | 0.8000008 | 1.052224
BG2 | 1749.995 | 34667.42 | 0.666082 | 0.1537672 | 0.09965107 | 0.8052359 | 0.9944622 | 18.79 | 15 | 0.7379421 | 0.5716286 | 0.4864588 | 0.6855392 | 1.291527 | 1.64531
CG1 | 1686.619 | 25336.58 | 0.6351467 | 0.3069476 | 0.09579355 | 0.9733624 | 0.997649 | 12.33 | 20 | 1.306124 | 0.9355902 | 0.8531756 | 1.128293 | 2.08505 | 2.572689
CG2 | 1638.575 | 29981.01 | 0.6669422 | 0.4303571 | 0.08940458 | 0.974798 | 0.9968937 | 9.43 | 25 | 2.31178 | 1.53129 | 1.496342 | 1.856998 | 3.36612 | 4.022786
[9 empty] | 30 | 4.091745 | 2.506277 | 2.624358 | 3.056335 | 5.434288 | 6.29023
[9 empty] | Ref. T | E* | freq. (AG1) | freq. (AG2) | freq. (BG1) | freq. (BG2) | freq. (CG1) | freq. (CG2)
[9 empty] | 20 | 1300 | #NUM! | #NUM! | #NUM! | #NUM! | #NUM! | #NUM!
[10 empty] | 1500 | 7.310378e-05 | #NUM! | #NUM! | #NUM! | #NUM! | #NUM!
[10 empty] | 1700 | 0.000302435 | 0.0001128256 | #NUM! | #NUM! | 1.668258e-05 | 7.947301e-05
[10 empty] | 1900 | 0.0006860263 | 0.0004113169 | #NUM! | 3.108758e-05 | 0.002118393 | 0.001475825
[10 empty] | 2100 | 0.00122622 | 0.0008673887 | 6.159927e-06 | 0.0001716147 | 0.006857476 | 0.004704084
[10 empty] | 2300 | 0.001926892 | 0.001473448 | 0.000215489 | 0.0004306459 | 0.01395714 | 0.009885745
[10 empty] | 2500 | 0.0027928 | 0.002227257 | 0.000633081 | 0.0008144592 | 0.02336351 | 0.01714839
[10 empty] | 3000 | 0.005717125 | 0.004764343 | 0.0024408 | 0.00236469 | 0.05716758 | 0.04531189
[10 empty] | 4000 | 0.01517454 | 0.01282382 | 0.009233027 | 0.008408337 | 0.1736455 | 0.1529022
[10 empty] | 5000 | 0.03027849 | 0.02546421 | 0.02072396 | 0.019337 | 0.3701796 | 0.3488776
[10 empty] | 6000 | 0.05225946 | 0.04369609 | 0.03794292 | 0.03659176 | 0.6727247 | 0.6644087
[10 empty] | 7000 | 0.08264938 | 0.06887813 | 0.06238134 | 0.0620327 | 1.118618 | 1.14157
[10 empty] | 8000 | 0.1233489 | 0.1027952 | 0.09607965 | 0.09807161 | 1.761192 | 1.837585
[10 empty] | 9000 | 0.1767186 | 0.1477845 | 0.1418038 | 0.1478529 | 2.677251 | 2.830959
[10 empty] | 10000 | 0.2456991 | 0.2069167 | 0.2033167 | 0.2155022 | 3.97897 | 4.230456
[10 empty] | 11000 | 0.3339675 | 0.2842537 | 0.2857829 | 0.3064716 | 5.83317 | 6.188451
[10 empty] | 12000 | 0.4461445 | 0.3852152 | 0.3963753 | 0.4280242 | 8.493315 | 8.921142
[10 empty] | 13000 | 0.5880671 | 0.5171079 | 0.5451995 | 0.5899225 | 12.35434 | 12.73972
[10 empty] | 14000 | 0.7671538 | 0.6898985 | 0.7467301 | 0.8054208 | 18.05007 | 18.09945
[10 empty] | 15000 | 0.9928942 | 0.9173652 | 1.022097 | 1.092715 | 26.63383 | 25.67892
[10 empty] | 16000 | 1.277517 | 1.218842 | 1.402827 | 1.477097 | 39.93042 | 36.51121
[10 empty] | 17000 | 1.636904 | 1.621923 | 1.937151 | 1.994216 | 61.26449 | 52.20797
[10 empty] | 18000 | 2.091863 | 2.166751 | 2.701045 | 2.695105 | 97.08106 | 75.35561
[10 empty] | 19000 | 2.669918 | 2.91301 | 3.818336 | 3.654117 | 160.8928 | 110.2441
[10 empty] | 20000 | 3.407855 | 3.951679 | 5.499187 | 4.981754 | 284.075 | 164.2722
[10 empty] | 21000 | 4.355417 | 5.425496 | 8.118104 | 6.845998 | 550.3256 | 250.81
[10 empty] | 22000 | 5.580726 | 7.566072 | 12.38355 | 9.508929 | 1232.585 | 395.4304
[10 empty] | 23000 | 7.178409 | 10.76446 | 19.74016 | 13.39189 | 3558.044 | 650.6223
[10 empty] | 24000 | 9.281999 | 15.71314 | 33.43394 | 19.19646 | 17814 | 1134.265
[10 empty] | 25000 | 12.08329 | 23.71183 | 61.77829 | 28.14029 | 842174.9 | 2144.52
[10 empty] | 26000 | 15.86332 | 37.38385 | 130.4447 | 42.44467 | #NUM! | 4570.84
[10 empty] | 27000 | 21.04327 | 62.54215 | 345.7231 | 66.41596 | #NUM! | 11808.18
[10 empty] | 28000 | 28.27088 | 113.7793 | 1467.138 | 109.0624 | #NUM! | 43519.72
[10 empty] | 29000 | 38.57247 | 234.7799 | 31391.52 | 191.1661 | #NUM! | 386780.4
[10 empty] | 30000 | 53.63151 | 596.9082 | #NUM! | 367.3798 | #NUM! | #NUM!
[10 empty] | 31000 | 76.32491 | 2288.951 | #NUM! | 810.68 | #NUM! | #NUM!
[10 empty] | 32000 | 111.816 | 29402.78 | #NUM! | 2249.331 | #NUM! | #NUM!
[10 empty] | 33000 | 169.9424 | #NUM! | #NUM! | 9801.576 | #NUM! | #NUM!
[10 empty] | 34000 | 270.8975 | #NUM! | #NUM! | 161969.2 | #NUM! | #NUM!
[10 empty] | 34500 | 349.8545 | #NUM! | #NUM! | 10504692.7 | #NUM! | #NUM!
[10 empty] | 35000 | 460.2932 | #NUM! | #NUM! | #NUM! | #NUM! | #NUM!
[10 empty] | 35500 | 619.1059 | #NUM! | #NUM! | #NUM! | #NUM! | #NUM!
[10 empty] | 36000 | 855.1764 | #NUM! | #NUM! | #NUM! | #NUM! | #NUM!
[10 empty] | 36500 | 1220.53 | #NUM! | #NUM! | #NUM! | #NUM! | #NUM!
[10 empty] | 37000 | 1815.04 | #NUM! | #NUM! | #NUM! | #NUM! | #NUM!
[10 empty] | 37500 | 2846.401 | #NUM! | #NUM! | #NUM! | #NUM! | #NUM!
[10 empty] | 38000 | 4793.654 | #NUM! | #NUM! | #NUM! | #NUM! | #NUM!
[10 empty] | 38500 | 8927.623 | #NUM! | #NUM! | #NUM! | #NUM! | #NUM!
[10 empty] | 39000 | 19369.58 | #NUM! | #NUM! | #NUM! | #NUM! | #NUM!
[10 empty] | 39500 | 54479.46 | #NUM! | #NUM! | #NUM! | #NUM! | #NUM!
[10 empty] | 40000 | 263579.3 | #NUM! | #NUM! | #NUM! | #NUM! | #NUM!

## Munka1
10 | 5 | 25719.27
15 | 5 | 24400
20 | 5 | 19054.48
25 | 5
30 | 5 | 10574.32