## Munka1
|  |  |  | 0 | 200 | 300 | 450 | 600 | 900 | 1200
| Distance | Imp | Load | D0 | D1 | D2 | D3 | D4 | D5 | D6 | Air | Pave | Mpa | Time
D | 12250 | 1 | 5668 | 606 | 421 | 298 | 185 | 136 | 77 | 55 | 13 | 17 | 298 | 8:18
D | 12250 | 2 | 5774 | 572 | 402 | 287 | 197 | 135 | 77 | 55 | 13 | 17 | 321 | 8:18
D | 12250 | 3 | 5786 | 564 | 397 | 287 | 192 | 135 | 78 | 55 | 13 | 17 | 327 | 8:18
D | 12675 | 1 | 5198 | 2217 | 1657 | 1177 | 760 | 517 | 255 | 159 | 14 | 17 | 75 | 8:23
D | 12675 | 2 | 5347 | 1895 | 1519 | 1137 | 769 | 560 | 286 | 177 | 14 | 17 | 90 | 8:23
D | 12675 | 3 | 5359 | 1861 | 1510 | 1146 | 780 | 570 | 292 | 181 | 14 | 17 | 92 | 8:23
D | 12250 | 1 | 5690 | 614 | 434 | 290 | 174 | 128 | 74 | 52 | 21 | 25 | 295 | 10:00
D | 12250 | 2 | 5755 | 564 | 408 | 277 | 169 | 127 | 74 | 52 | 21 | 25 | 325 | 10:00
D | 12250 | 3 | 5757 | 553 | 402 | 274 | 170 | 128 | 75 | 52 | 21 | 25 | 331 | 10:00
D | 12675 | 1 | 5195 | 2094 | 1650 | 1180 | 736 | 517 | 268 | 160 | 23 | 25 | 79 | 10:03
D | 12675 | 2 | 5336 | 1836 | 1509 | 1136 | 779 | 552 | 291 | 174 | 23 | 25 | 93 | 10:03
D | 12675 | 3 | 5380 | 1785 | 1494 | 1121 | 756 | 559 | 291 | 175 | 23 | 25 | 96 | 10:04
D | 12250 | 1 | 5637 | 620 | 437 | 292 | 182 | 129 | 74 | 50 | 24 | 32 | 289 | 11:38
D | 12250 | 2 | 5678 | 573 | 411 | 280 | 172 | 127 | 75 | 59 | 24 | 32 | 315 | 11:39
D | 12250 | 3 | 5772 | 563 | 405 | 275 | 175 | 126 | 74 | 50 | 24 | 32 | 327 | 11:39
D | 12675 | 1 | 5215 | 1970 | 1579 | 1200 | 800 | 594 | 309 | 181 | 32 | 34 | 84 | 12:01
D | 12675 | 2 | 5237 | 1990 | 1581 | 1207 | 805 | 600 | 311 | 186 | 32 | 34 | 84 | 12:01
D | 12675 | 3 | 5301 | 1967 | 1583 | 1202 | 797 | 599 | 311 | 194 | 32 | 34 | 86 | 12:02
D | 12250 | 1 | 5671 | 506 | 362 | 244 | 166 | 120 | 71 | 50 | 26 | 36 | 357 | 13:32
D | 12250 | 2 | 5667 | 496 | 359 | 242 | 161 | 119 | 70 | 49 | 26 | 36 | 363 | 13:32
D | 12250 | 3 | 5669 | 501 | 358 | 242 | 159 | 121 | 72 | 50 | 26 | 36 | 361 | 13:32
D | 12675 | 1 | 5281 | 1657 | 1348 | 1009 | 708 | 530 | 288 | 172 | 27 | 36 | 101 | 13:36
D | 12675 | 2 | 5337 | 1602 | 1317 | 990 | 698 | 529 | 285 | 172 | 27 | 36 | 106 | 13:36
D | 12675 | 3 | 5345 | 1590 | 1315 | 987 | 706 | 530 | 287 | 175 | 27 | 36 | 107 | 13:36
D | 12250 | 1 | 5620 | 588 | 387 | 263 | 169 | 124 | 71 | 51 | 26 | 37 | 304 | 14:45
D | 12250 | 2 | 5641 | 540 | 366 | 251 | 162 | 121 | 70 | 49 | 26 | 37 | 332 | 14:45
D | 12250 | 3 | 5616 | 527 | 361 | 250 | 162 | 121 | 72 | 50 | 26 | 37 | 340 | 14:46
D | 12675 | 1 | 5178 | 2099 | 1594 | 1144 | 764 | 547 | 273 | 164 | 26 | 35 | 79 | 14:49
D | 12675 | 2 | 5320 | 1815 | 1469 | 1094 | 760 | 566 | 287 | 172 | 26 | 35 | 93 | 14:49
D | 12675 | 3 | 5284 | 1778 | 1457 | 1072 | 756 | 570 | 290 | 173 | 26 | 35 | 95 | 14:49
D | 12250 | 1 | 5566 | 589 | 391 | 272 | 173 | 129 | 75 | 52 | 24 | 31 | 301 | 16:42
D | 12250 | 2 | 5642 | 530 | 365 | 256 | 163 | 124 | 72 | 50 | 24 | 31 | 339 | 16:42
D | 12250 | 3 | 5635 | 519 | 359 | 253 | 162 | 123 | 72 | 51 | 24 | 31 | 346 | 16:42
D | 12675 | 1 | 5161 | 2067 | 1566 | 1143 | 738 | 514 | 265 | 160 | 24 | 30 | 79 | 16:45
D | 12675 | 2 | 5291 | 1713 | 1381 | 1047 | 717 | 523 | 283 | 169 | 24 | 30 | 98 | 16:45
D | 12675 | 3 | 5301 | 1669 | 1363 | 1037 | 726 | 527 | 287 | 174 | 24 | 30 | 101 | 16:45
|  |  |  | -1 | -9 | 7 | 25 | 8 | 2 | -4

## Munka2
|  |  |  | 0 | 200 | 300 | 450 | 600 | 900 | 1200 |  |  |  |  | 0 | 200 | 300 | 450 | 600 | 900 | 1200
| Distance | Imp | Load | D0 | D1 | D2 | D3 | D4 | D5 | D6 | Air | Pave | Mpa | Time
D | 12500 | 1 | 5762 | 514 | 455 | 392 | 318 | 278 | 192 | 142 | 7 | 14 | 357 | 7:22 | 0 | 91000 | 117600 | 143100 | 166800 | 172800 | 170400
D | 12500 | 2 | 5807 | 510 | 455 | 392 | 318 | 280 | 194 | 144 | 7 | 14 | 363 | 7:22 | 0 | 91000 | 117600 | 143100 | 168000 | 174600 | 172800
D | 12500 | 3 | 5839 | 511 | 455 | 390 | 319 | 281 | 195 | 144 | 7 | 14 | 363 | 7:22 | 1 | 0.890411 | 0.7632094 | 0.6242661 | 0.5499022 | 0.3816047 | 0.2818004
D | 11600 | 1 | 5769 | 293 | 275 | 241 | 201 | 176 | 121 | 88 | 7 | 14 | 627 | 7:28 | 0 | 55000 | 72300 | 90450 | 105600 | 108900 | 105600
D | 11600 | 2 | 5885 | 291 | 272 | 240 | 201 | 176 | 121 | 89 | 7 | 14 | 644 | 7:29 | 0 | 54400 | 72000 | 90450 | 105600 | 108900 | 106800
D | 11600 | 3 | 5848 | 291 | 271 | 239 | 199 | 176 | 122 | 89 | 7 | 14 | 640 | 7:29 | 248.803 | 231.7031 | 204.3434 | 170.1436 | 150.4788 | 104.3092 | 76.09439
D | 12500 | 1 | 5726 | 582 | 512 | 434 | 353 | 304 | 207 | 147 | 13 | 19 | 313 | 9:12 | 0 | 102400 | 130200 | 158850 | 182400 | 186300 | 176400
D | 12500 | 2 | 5837 | 579 | 512 | 436 | 354 | 307 | 210 | 150 | 13 | 19 | 321 | 9:12 | 0 | 102400 | 130800 | 159300 | 184200 | 189000 | 180000
D | 12500 | 3 | 5807 | 578 | 513 | 436 | 353 | 308 | 210 | 150 | 13 | 19 | 320 | 9:12 | 1 | 0.8875433 | 0.7543253 | 0.6107266 | 0.532872 | 0.3633218 | 0.2595156
D | 11600 | 1 | 5790 | 311 | 288 | 251 | 208 | 183 | 124 | 90 | 14 | 21 | 593 | 9:15 | 0 | 57600 | 75300 | 93600 | 109800 | 111600 | 108000
D | 11600 | 2 | 5878 | 306 | 287 | 249 | 206 | 182 | 124 | 90 | 14 | 21 | 611 | 9:15 | 0 | 57400 | 74700 | 92700 | 109200 | 111600 | 108000
D | 11600 | 3 | 5797 | 305 | 284 | 246 | 205 | 182 | 124 | 90 | 14 | 21 | 605 | 9:15 | 263.0671 | 244.9543 | 212.1787 | 176.8156 | 156.9777 | 106.9519 | 77.62636
D | 12500 | 1 | 5689 | 605 | 527 | 444 | 355 | 306 | 204 | 146 | 18 | 27 | 299 | 10:48 | 0 | 105400 | 133200 | 159750 | 183600 | 183600 | 175200
D | 12500 | 2 | 5766 | 596 | 523 | 445 | 357 | 307 | 204 | 147 | 18 | 27 | 308 | 10:48 | 0 | 104600 | 133500 | 160650 | 184200 | 183600 | 176400
D | 12500 | 3 | 5774 | 597 | 524 | 447 | 359 | 309 | 207 | 148 | 18 | 27 | 308 | 10:49 | 1 | 0.8777219 | 0.7487437 | 0.60134 | 0.5175879 | 0.3467337 | 0.2479062
D | 11600 | 1 | 5812 | 331 | 307 | 264 | 222 | 186 | 125 | 88 | 19 | 28 | 559 | 10:52 | 0 | 61400 | 79200 | 99900 | 111600 | 112500 | 105600
D | 11600 | 2 | 5821 | 331 | 305 | 264 | 224 | 186 | 126 | 90 | 19 | 28 | 559 | 10:52 | 0 | 61000 | 79200 | 100800 | 111600 | 113400 | 108000
D | 11600 | 3 | 5854 | 329 | 306 | 270 | 225 | 188 | 127 | 90 | 19 | 28 | 566 | 10:52 | 281.0044 | 261.3598 | 230.6115 | 192.1763 | 160.574 | 108.4728 | 76.87052
D | 12500 | 1 | 5641 | 618 | 537 | 451 | 363 | 305 | 201 | 142 | 22 | 31 | 290 | 12:47 | 0 | 107400 | 135300 | 163350 | 183000 | 180900 | 170400
D | 12500 | 2 | 5732 | 613 | 537 | 453 | 364 | 309 | 201 | 144 | 22 | 31 | 298 | 12:48 | 0 | 107400 | 135900 | 163800 | 185400 | 180900 | 172800
D | 12500 | 3 | 5724 | 610 | 535 | 452 | 363 | 309 | 203 | 145 | 22 | 31 | 299 | 12:48 | 1 | 0.8770492 | 0.7409836 | 0.595082 | 0.5065574 | 0.3327869 | 0.2377049
D | 11600 | 1 | 5672 | 369 | 337 | 285 | 231 | 197 | 126 | 87 | 23 | 34 | 490 | 12:51 | 0 | 67400 | 85500 | 103950 | 118200 | 113400 | 104400
D | 11600 | 2 | 5752 | 363 | 332 | 281 | 228 | 195 | 126 | 88 | 23 | 34 | 504 | 12:51 | 0 | 66400 | 84300 | 102600 | 117000 | 113400 | 105600
D | 11600 | 3 | 5741 | 363 | 330 | 280 | 226 | 194 | 125 | 88 | 23 | 34 | 504 | 12:51 | 316.147 | 287.4064 | 243.86 | 196.8298 | 168.9601 | 108.8661 | 76.6417
D | 12500 | 1 | 5613 | 585 | 507 | 428 | 343 | 291 | 193 | 136 | 24 | 33 | 305 | 15:32 | 0 | 101400 | 128400 | 154350 | 174600 | 173700 | 163200
D | 12500 | 2 | 5620 | 577 | 505 | 429 | 343 | 293 | 194 | 138 | 24 | 33 | 310 | 15:32 | 0 | 101000 | 128700 | 154350 | 175800 | 174600 | 165600
D | 12500 | 3 | 5659 | 580 | 508 | 432 | 345 | 295 | 197 | 139 | 24 | 33 | 310 | 15:32 | 1 | 0.8758621 | 0.7448276 | 0.5948276 | 0.5086207 | 0.3396552 | 0.2396552
D | 11600 | 1 | 5659 | 407 | 354 | 296 | 232 | 194 | 123 | 85 | 24 | 34 | 442 | 15:35 | 0 | 70800 | 88800 | 104400 | 116400 | 110700 | 102000
D | 11600 | 2 | 5693 | 408 | 356 | 298 | 233 | 196 | 124 | 86 | 24 | 34 | 445 | 15:36 | 0 | 71200 | 89400 | 104850 | 117600 | 111600 | 103200
D | 11600 | 3 | 5675 | 404 | 353 | 295 | 230 | 194 | 123 | 86 | 24 | 34 | 447 | 15:36 | 355.9471 | 311.0132 | 259.9119 | 202.6432 | 170.9251 | 108.37 | 75.77093
D | 12500 | 1 | 5619 | 580 | 502 | 423 | 337 | 287 | 193 | 139 | 21 | 28 | 309 | 17:31 | 0 | 100400 | 126900 | 151650 | 172200 | 173700 | 166800
D | 12500 | 2 | 5695 | 573 | 498 | 422 | 337 | 287 | 192 | 138 | 21 | 28 | 316 | 17:32 | 0 | 99600 | 126600 | 151650 | 172200 | 172800 | 165600
D | 12500 | 3 | 5683 | 575 | 502 | 425 | 340 | 290 | 194 | 141 | 21 | 28 | 315 | 17:32 | 1 | 0.8730435 | 0.7391304 | 0.5913043 | 0.5043478 | 0.3373913 | 0.2452174
D | 11600 | 1 | 5620 | 402 | 348 | 288 | 228 | 191 | 121 | 85 | 21 | 28 | 445 | 17:35 | 0 | 69600 | 86400 | 102600 | 114600 | 108900 | 102000
D | 11600 | 2 | 5677 | 396 | 343 | 285 | 225 | 190 | 121 | 85 | 21 | 28 | 456 | 17:36 | 0 | 68600 | 85500 | 101250 | 114000 | 108900 | 102000
D | 11600 | 1 | 5663 | 390 | 339 | 283 | 223 | 189 | 121 | 85 | 21 | 28 | 463 | 17:36 | 0 | 67800 | 84900 | 100350 | 113400 | 108900 | 102000
D | 11600 | 2 | 5667 | 390 | 339 | 283 | 222 | 189 | 120 | 86 | 21 | 28 | 462 | 17:36 | 0 | 67800 | 84900 | 99900 | 113400 | 108000 | 103200
D | 11600 | 3 | 5655 | 392 | 341 | 284 | 223 | 190 | 121 | 87 | 21 | 28 | 460 | 17:36 | 346.5959 | 301.5031 | 251.1052 | 197.1706 | 167.9929 | 106.985 | 76.92308

## Munka3
E3 | H1 | H2 | Rc | Dc | Pred | ERROR |  | ALFA | BETA | ERROR | PRED | ERROR | 1 | B | C | E |  |  | ERROR
25 | 50 | 100 | 671 | 0.8729747 | 23.44719 | 2.41123 | 22.99506 | 1.140294 | 0.004977267 | 15.73316 | 0.8473015 | 0.0006591126 | 0.3794737 | 19.31782 | 14569.18 | 0.0002370851 | 0.5607319 | 1.101809 | 0.004154743
25 | 50 | 150 | 813 | 0.7026202 | 24.04383 | 0.9142527 | 23.5802 |  |  |  | 0.6955926 | 4.938777e-05
25 | 50 | 200 | 942 | 0.5960723 | 24.46048 | 0.2910776 | 23.98882 |  |  |  | 0.5978861 | 3.289888e-06
25 | 50 | 250 | 1065 | 0.5215332 | 24.72768 | 0.07415994 | 24.25086 |  |  |  | 0.5270354 | 3.02733e-05
25 | 50 | 300 | 1176 | 0.4688619 | 24.90937 | 0.008214311 | 24.42904 |  |  |  | 0.4759775 | 5.06318e-05
25 | 50 | 350 | 1280 | 0.428576 | 25.0367 | 0.001346791 | 24.55392 |  |  |  | 0.4362765 | 5.929646e-05
25 | 50 | 400 | 1373 | 0.3973946 | 25.17227 | 0.02967775 | 24.68688 |  |  |  | 0.4059339 | 7.292033e-05
25 | 100 | 100 | 914 | 0.6392493 | 23.58831 | 1.992876 | 23.05379 |  |  |  | 0.6379156 | 1.77866e-06
25 | 100 | 150 | 1061 | 0.5440092 | 23.87765 | 1.25967 | 23.33657 |  |  |  | 0.5465442 | 6.426367e-06
25 | 100 | 200 | 1193 | 0.4793767 | 24.09882 | 0.8121176 | 23.55273 |  |  |  | 0.4839916 | 2.129754e-05 | [6 empty] | 50 | 1099 | 1.098
25 | 100 | 250 | 1310 | 0.4334129 | 24.27393 | 0.5271786 | 23.72387 |  |  |  | 0.4392594 | 3.418137e-05 | [6 empty] | 100 | 998.44 | 1.079
25 | 100 | 300 | 1419 | 0.3978876 | 24.41015 | 0.3479246 | 23.857 |  |  |  | 0.4043342 | 4.155911e-05 | [6 empty] | 150 | 757.25 | 1.037
25 | 100 | 350 | 1519 | 0.3696842 | 24.54283 | 0.2090063 | 23.98668 |  |  |  | 0.3767762 | 5.029761e-05 | [6 empty] | 200 | 588.05 | 0.999
25 | 100 | 400 | 1612 | 0.3463697 | 24.68359 | 0.100117 | 24.12425 |  |  |  | 0.3542684 | 6.238948e-05 | [6 empty] | 250 | 524.36 | 0.98
25 | 150 | 100 | 1168 | 0.4999532 | 23.64925 | 1.824515 | 23.06675 |  |  |  | 0.5077028 | 6.005489e-05
25 | 150 | 150 | 1310 | 0.444792 | 23.70071 | 1.688148 | 23.11694 |  |  |  | 0.4503419 | 3.080127e-05
25 | 150 | 200 | 1444 | 0.4025755 | 23.7561 | 1.547283 | 23.17097 |  |  |  | 0.4067674 | 1.757256e-05
25 | 150 | 250 | 1562 | 0.3713662 | 23.80709 | 1.423032 | 23.2207 |  |  |  | 0.3747138 | 1.12066e-05
25 | 150 | 300 | 1668 | 0.3468046 | 23.8731 | 1.2699 | 23.28509 |  |  |  | 0.3498674 | 9.381223e-06
25 | 150 | 350 | 1766 | 0.3262807 | 23.96666 | 1.067787 | 23.37634 |  |  |  | 0.3296058 | 1.105626e-05
25 | 150 | 400 | 1859 | 0.3084858 | 24.08103 | 0.8445005 | 23.4879 |  |  |  | 0.3123955 | 1.52859e-05
25 | 200 | 100 | 1490 | 0.3963156 | 23.41985 | 2.496876 | 22.81031 |  |  |  | 0.40135 | 2.534559e-05
25 | 200 | 150 | 1618 | 0.3659851 | 23.35445 | 2.707833 | 22.74662 |  |  |  | 0.3679919 | 4.027585e-06
25 | 200 | 200 | 1733 | 0.3426289 | 23.29104 | 2.920538 | 22.68486 |  |  |  | 0.3423271 | 9.108679e-08
25 | 200 | 250 | 1833 | 0.324303 | 23.26474 | 3.011137 | 22.65924 |  |  |  | 0.3226926 | 2.59321e-06
25 | 200 | 300 | 1929 | 0.3078333 | 23.28969 | 2.925173 | 22.68354 |  |  |  | 0.3058066 | 4.10759e-06
25 | 200 | 350 | 2024 | 0.2926892 | 23.34503 | 2.73894 | 22.73744 |  |  |  | 0.2907131 | 3.905055e-06
25 | 200 | 400 | 2119 | 0.278383 | 23.44434 | 2.420091 | 22.83416 |  |  |  | 0.277007 | 1.893387e-06
25 | 250 | 100 | 1920 | 0.3155435 | 22.85248 | 4.611832 | 22.23301 |  |  |  | 0.311595 | 1.559048e-05
25 | 250 | 150 | 2043 | 0.2993689 | 22.637 | 5.583778 | 22.02336 |  |  |  | 0.2917378 | 5.823329e-05
25 | 250 | 200 | 2097 | 0.2930054 | 22.53305 | 6.085867 | 21.92223 |  |  |  | 0.2837772 | 8.515818e-05
25 | 250 | 250 | 2155 | 0.2850947 | 22.53499 | 6.07626 | 21.92412 |  |  |  | 0.2756844 | 8.855371e-05
25 | 250 | 300 | 2225 | 0.2756105 | 22.5771 | 5.870466 | 21.96508 |  |  |  | 0.2664956 | 8.308201e-05
25 | 250 | 350 | 2310 | 0.2645952 | 22.65166 | 5.514721 | 22.03762 |  |  |  | 0.2561082 | 7.202878e-05
25 | 250 | 400 | 2406 | 0.2534826 | 22.70126 | 5.28419 | 22.08589 |  |  |  | 0.2452848 | 6.720535e-05
50 | 50 | 100 | 552 | 0.5320617 | 46.76424 | 10.47016 | 45.86249 |  |  |  | 0.5182342 | 0.000191199
50 | 50 | 150 | 656 | 0.4343838 | 48.19893 | 3.243844 | 47.26952 |  |  |  | 0.4258532 | 7.277264e-05
50 | 50 | 200 | 747 | 0.3720365 | 49.42069 | 0.3356005 | 48.46772 |  |  |  | 0.3673588 | 2.188043e-05
50 | 50 | 250 | 828 | 0.3286979 | 50.4647 | 0.2159436 | 49.49159 |  |  |  | 0.326766 | 3.73222e-06
50 | 50 | 300 | 900 | 0.2970714 | 51.37024 | 1.877567 | 50.37968 |  |  |  | 0.2971998 | 1.649429e-08
50 | 50 | 350 | 964 | 0.2728518 | 52.21689 | 4.914611 | 51.21 |  |  |  | 0.2748617 | 4.039521e-06
50 | 50 | 400 | 1022 | 0.2533972 | 53.03496 | 9.210997 | 52.0123 |  |  |  | 0.2571897 | 1.438312e-05
50 | 100 | 100 | 756 | 0.3865596 | 47.16012 | 8.064893 | 46.09145 |  |  |  | 0.3861178 | 1.951792e-07
50 | 100 | 150 | 879 | 0.3267234 | 47.98927 | 4.043038 | 46.90181 |  |  |  | 0.3250546 | 2.784746e-06
50 | 100 | 200 | 980 | 0.28865 | 48.72094 | 1.636003 | 47.6169 |  |  |  | 0.2870856 | 2.447304e-06
50 | 100 | 250 | 1064 | 0.2623894 | 49.3657 | 0.4023391 | 48.24705 |  |  |  | 0.261351 | 1.078304e-06
50 | 100 | 300 | 1140 | 0.2419673 | 49.96337 | 0.001341411 | 48.83118 |  |  |  | 0.2415495 | 1.745337e-07
50 | 100 | 350 | 1209 | 0.2255005 | 50.55212 | 0.304838 | 49.40659 |  |  |  | 0.2258711 | 1.373022e-07
50 | 100 | 400 | 1273 | 0.2117102 | 51.13792 | 1.294862 | 49.97911 |  |  |  | 0.2129499 | 1.536772e-06
50 | 150 | 100 | 953 | 0.3045866 | 47.57579 | 5.8768 | 46.40396 |  |  |  | 0.3129327 | 6.965725e-05
50 | 150 | 150 | 1074 | 0.2684071 | 47.90617 | 4.384126 | 46.7262 |  |  |  | 0.2728579 | 1.980973e-05
50 | 150 | 200 | 1184 | 0.2418551 | 48.22617 | 3.146487 | 47.03831 |  |  |  | 0.2439983 | 4.593322e-06
50 | 150 | 250 | 1277 | 0.2227396 | 48.55135 | 2.0986 | 47.35548 |  |  |  | 0.2237371 | 9.948333e-07
50 | 150 | 300 | 1358 | 0.2079298 | 48.90723 | 1.194142 | 47.70261 |  |  |  | 0.2085054 | 3.312118e-07
50 | 150 | 350 | 1433 | 0.1955517 | 49.28126 | 0.516585 | 48.06742 |  |  |  | 0.196043 | 2.4138e-07
50 | 150 | 400 | 1503 | 0.1849305 | 49.68464 | 0.09945383 | 48.46086 |  |  |  | 0.1856116 | 4.638117e-07
50 | 200 | 100 | 1186 | 0.2450481 | 47.5856 | 5.829331 | 46.34711 |  |  |  | 0.2551771 | 0.0001025963
50 | 200 | 150 | 1289 | 0.2253438 | 47.61163 | 5.704334 | 46.37246 |  |  |  | 0.2318564 | 4.241382e-05
50 | 200 | 200 | 1396 | 0.2079842 | 47.63166 | 5.609013 | 46.39198 |  |  |  | 0.211526 | 1.254452e-05
50 | 200 | 250 | 1489 | 0.1946045 | 47.72698 | 5.166613 | 46.48482 |  |  |  | 0.1963951 | 3.206206e-06
50 | 200 | 300 | 1573 | 0.183611 | 47.88329 | 4.480442 | 46.63706 |  |  |  | 0.1843751 | 5.838129e-07
50 | 200 | 350 | 1652 | 0.1740835 | 48.0888 | 3.652692 | 46.83722 |  |  |  | 0.1742656 | 3.316621e-08
50 | 200 | 400 | 1731 | 0.165252 | 48.34679 | 2.733092 | 47.0885 |  |  |  | 0.1651449 | 1.146832e-08
50 | 250 | 100 | 1472 | 0.2003104 | 46.95508 | 9.271515 | 45.68224 |  |  |  | 0.2071958 | 4.740968e-05
50 | 250 | 150 | 1568 | 0.1888987 | 46.74325 | 10.60642 | 45.47615 |  |  |  | 0.1926145 | 1.380704e-05
50 | 250 | 200 | 1649 | 0.1800014 | 46.64417 | 11.2616 | 45.37976 |  |  |  | 0.1817285 | 2.982755e-06
50 | 250 | 250 | 1729 | 0.1717499 | 46.62322 | 11.40262 | 45.35938 |  |  |  | 0.1720516 | 9.10285e-08
50 | 250 | 300 | 1809 | 0.1640326 | 46.6579 | 11.16964 | 45.39312 |  |  |  | 0.1632938 | 5.457448e-07
50 | 250 | 350 | 1892 | 0.1565298 | 46.74937 | 10.56662 | 45.4821 |  |  |  | 0.1550482 | 2.195122e-06
50 | 250 | 400 | 1977 | 0.1494436 | 46.86083 | 9.854397 | 45.59054 |  |  |  | 0.1473745 | 4.281191e-06
75 | 50 | 100 | 498 | 0.3942369 | [6 empty] | 0.3884587 | 3.33882e-05
75 | 50 | 150 | 582 | 0.3268403 | [6 empty] | 0.3220556 | 2.289295e-05
75 | 50 | 200 | 654 | 0.2828223 | [6 empty] | 0.2799041 | 8.515991e-06
75 | 50 | 250 | 718 | 0.2513106 | [6 empty] | 0.2501753 | 1.288876e-06
75 | 50 | 300 | 774 | 0.2280485 | [6 empty] | 0.2285689 | 2.707885e-07
75 | 50 | 350 | 824 | 0.2098912 | [6 empty] | 0.2119926 | 4.416074e-06
75 | 50 | 400 | 870 | 0.1950446 | [6 empty] | 0.1985853 | 1.253655e-05
75 | 100 | 100 | 682 | 0.2861532 | [6 empty] | 0.2864649 | 9.717447e-08
75 | 100 | 150 | 796 | 0.2403367 | [6 empty] | 0.2377546 | 6.667215e-06
75 | 100 | 200 | 884 | 0.2126481 | [6 empty] | 0.2095167 | 9.806134e-06
75 | 100 | 250 | 954 | 0.1940196 | [6 empty] | 0.1911225 | 8.392659e-06
75 | 100 | 300 | 1017 | 0.1793961 | [6 empty] | 0.1769393 | 6.035761e-06
75 | 100 | 350 | 1074 | 0.1675251 | [6 empty] | 0.1656789 | 3.408323e-06
75 | 100 | 400 | 1127 | 0.157494 | [6 empty] | 0.1563302 | 1.35445e-06
75 | 150 | 100 | 853 | 0.2266224 | [6 empty] | 0.2332744 | 4.424982e-05
75 | 150 | 150 | 973 | 0.1969005 | [6 empty] | 0.1989602 | 4.242405e-06
75 | 150 | 200 | 1076 | 0.1764755 | [6 empty] | 0.1761738 | 9.105024e-08
75 | 150 | 250 | 1158 | 0.1625529 | [6 empty] | 0.1612071 | 1.81109e-06
75 | 150 | 300 | 1228 | 0.1519157 | [6 empty] | 0.150166 | 3.061587e-06
75 | 150 | 350 | 1292 | 0.1430732 | [6 empty] | 0.1412212 | 3.429691e-06
75 | 150 | 400 | 1353 | 0.1353438 | [6 empty] | 0.1335614 | 3.177247e-06
75 | 200 | 100 | 1047 | 0.1838804 | [6 empty] | 0.1927124 | 7.800398e-05
75 | 200 | 150 | 1150 | 0.1671402 | [6 empty] | 0.1719994 | 2.361143e-05
75 | 200 | 200 | 1258 | 0.1525155 | [6 empty] | 0.154272 | 3.085157e-06
75 | 200 | 250 | 1348 | 0.1418599 | [6 empty] | 0.1418801 | 4.07676e-10
75 | 200 | 300 | 1427 | 0.1334354 | [6 empty] | 0.1324185 | 1.034099e-06
75 | 200 | 350 | 1499 | 0.1263748 | [6 empty] | 0.1247507 | 2.63769e-06
75 | 200 | 400 | 1569 | 0.1199961 | [6 empty] | 0.1180384 | 3.83257e-06
75 | 250 | 100 | 1274 | 0.1522192 | [6 empty] | 0.1597503 | 5.671815e-05
75 | 250 | 150 | 1364 | 0.1425815 | [6 empty] | 0.1470384 | 1.986404e-05
75 | 250 | 200 | 1460 | 0.133494 | [6 empty] | 0.1353783 | 3.550416e-06
75 | 250 | 250 | 1550 | 0.1258559 | [6 empty] | 0.12589 | 1.16699e-09
75 | 250 | 300 | 1634 | 0.1193262 | [6 empty] | 0.1180726 | 1.571519e-06
75 | 250 | 350 | 1716 | 0.1134225 | [6 empty] | 0.1112544 | 4.700798e-06
75 | 250 | 400 | 1796 | 0.1080801 | [6 empty] | 0.1052637 | 7.932278e-06
100 | 50 | 100 | 468 | 0.3153601 | [6 empty] | 0.3142621 | 1.205684e-06
100 | 50 | 150 | 537 | 0.2663081 | [6 empty] | 0.2646505 | 2.747808e-06
100 | 50 | 200 | 597 | 0.2326553 | [6 empty] | 0.2318486 | 6.509028e-07
100 | 50 | 250 | 650 | 0.2080881 | [6 empty] | 0.208476 | 1.504593e-07
100 | 50 | 300 | 697 | 0.1894696 | [6 empty] | 0.1910635 | 2.540618e-06
100 | 50 | 350 | 741 | 0.174347 | [6 empty] | 0.1769964 | 7.019042e-06
100 | 50 | 400 | 780 | 0.1622605 | [6 empty] | 0.16601 | 1.405904e-05
100 | 100 | 100 | 639 | 0.2294719 | [6 empty] | 0.2304044 | 8.695731e-07
100 | 100 | 150 | 747 | 0.1920892 | [6 empty] | 0.1894978 | 6.715412e-06
100 | 100 | 200 | 826 | 0.1704787 | [6 empty] | 0.1670928 | 1.146407e-05
100 | 100 | 250 | 889 | 0.1557927 | [6 empty] | 0.1524063 | 1.146787e-05
100 | 100 | 300 | 945 | 0.144309 | [6 empty] | 0.1411876 | 9.742724e-06
100 | 100 | 350 | 996 | 0.1349001 | [6 empty] | 0.1321979 | 7.301714e-06
100 | 100 | 400 | 1043 | 0.1269752 | [6 empty] | 0.1247844 | 4.799661e-06
100 | 150 | 100 | 793 | 0.1829132 | [6 empty] | 0.188495 | 3.115591e-05
100 | 150 | 150 | 917 | 0.156518 | [6 empty] | 0.1571013 | 3.402908e-07
100 | 150 | 200 | 1018 | 0.1395028 | [6 empty] | 0.1378089 | 2.869462e-06
100 | 150 | 250 | 1093 | 0.1286551 | [6 empty] | 0.1260563 | 6.753588e-06
100 | 150 | 300 | 1158 | 0.1202483 | [6 empty] | 0.1172478 | 9.003112e-06
100 | 150 | 350 | 1216 | 0.1133938 | [6 empty] | 0.1102781 | 9.707094e-06
100 | 150 | 400 | 1271 | 0.1074062 | [6 empty] | 0.1043274 | 9.479015e-06
100 | 200 | 100 | 962 | 0.1496439 | [6 empty] | 0.1573784 | 5.982179e-05
100 | 200 | 150 | 1073 | 0.1339042 | [6 empty] | 0.1372046 | 1.089247e-05
100 | 200 | 200 | 1186 | 0.1208019 | [6 empty] | 0.1209877 | 3.454302e-08
100 | 200 | 250 | 1275 | 0.1118932 | [6 empty] | 0.1104749 | 2.011706e-06
100 | 200 | 300 | 1351 | 0.1050753 | [6 empty] | 0.1027248 | 5.524838e-06
100 | 200 | 350 | 1419 | 0.09945894 | [6 empty] | 0.09657917 | 8.29306e-06
100 | 200 | 400 | 1486 | 0.09436634 | [6 empty] | 0.09114085 | 1.040383e-05
100 | 250 | 100 | 1155 | 0.1249118 | [6 empty] | 0.1321998 | 5.311513e-05
100 | 250 | 150 | 1249 | 0.1158196 | [6 empty] | 0.1198029 | 1.586619e-05
100 | 250 | 200 | 1356 | 0.1069494 | [6 empty] | 0.1080296 | 1.166802e-06
100 | 250 | 250 | 1458 | 0.09958861 | [6 empty] | 0.09860604 | 9.654495e-07
100 | 250 | 300 | 1544 | 0.09399577 | [6 empty] | 0.09174454 | 5.068019e-06
100 | 250 | 350 | 1625 | 0.08911413 | [6 empty] | 0.08602691 | 9.530925e-06
100 | 250 | 400 | 1709 | 0.08450176 | [6 empty] | 0.08073984 | 1.415207e-05
125 | 50 | 100 | 447 | 0.2647084 | [6 empty] | 0.2666785 | 3.881415e-06
125 | 50 | 150 | 506 | 0.2267242 | [6 empty] | 0.2273876 | 4.402044e-07
125 | 50 | 200 | 557 | 0.2000075 | [6 empty] | 0.2009791 | 9.439684e-07
125 | 50 | 250 | 604 | 0.179498 | [6 empty] | 0.181101 | 2.569419e-06
125 | 50 | 300 | 646 | 0.1637469 | [6 empty] | 0.1661065 | 5.567612e-06
125 | 50 | 350 | 685 | 0.1509714 | [6 empty] | 0.1540485 | 9.468589e-06
125 | 50 | 400 | 722 | 0.1402825 | [6 empty] | 0.1439745 | 1.363038e-05
125 | 100 | 100 | 611 | 0.1922954 | [6 empty] | 0.1936373 | 1.80076e-06
125 | 100 | 150 | 714 | 0.1607981 | [6 empty] | 0.1584459 | 5.532739e-06
125 | 100 | 200 | 787 | 0.1430561 | [6 empty] | 0.1397817 | 1.072172e-05
125 | 100 | 250 | 846 | 0.1308094 | [6 empty] | 0.1273587 | 1.190694e-05
125 | 100 | 300 | 898 | 0.121281 | [6 empty] | 0.1179438 | 1.113712e-05
125 | 100 | 350 | 945 | 0.1135047 | [6 empty] | 0.110446 | 9.355872e-06
125 | 100 | 400 | 990 | 0.1067578 | [6 empty] | 0.1040251 | 7.467393e-06
125 | 150 | 100 | 753 | 0.1542674 | [6 empty] | 0.1590984 | 2.333842e-05
125 | 150 | 150 | 883 | 0.1299398 | [6 empty] | 0.1295647 | 1.406648e-07
125 | 150 | 200 | 983 | 0.1153079 | [6 empty] | 0.1128268 | 6.155865e-06
125 | 150 | 250 | 1055 | 0.1063024 | [6 empty] | 0.1029984 | 1.091645e-05
125 | 150 | 300 | 1115 | 0.09955758 | [6 empty] | 0.09590853 | 1.331556e-05
125 | 150 | 350 | 1171 | 0.09383704 | [6 empty] | 0.09003621 | 1.444629e-05
125 | 150 | 400 | 1223 | 0.0889342 | [6 empty] | 0.08513099 | 1.446439e-05
125 | 200 | 100 | 905 | 0.1270979 | [6 empty] | 0.1339415 | 4.683441e-05
125 | 200 | 150 | 1026 | 0.1118471 | [6 empty] | 0.113906 | 4.239022e-06
125 | 200 | 200 | 1146 | 0.0997268 | [6 empty] | 0.09874644 | 9.611096e-07
125 | 200 | 250 | 1234 | 0.09214237 | [6 empty] | 0.08975007 | 5.723091e-06
125 | 200 | 300 | 1310 | 0.08630959 | [6 empty] | 0.08308459 | 1.040063e-05
125 | 200 | 350 | 1376 | 0.08167084 | [6 empty] | 0.07797533 | 1.365681e-05
125 | 200 | 400 | 1442 | 0.07739742 | [6 empty] | 0.07339823 | 1.59935e-05
125 | 250 | 100 | 1072 | 0.1071057 | [6 empty] | 0.1141191 | 4.918797e-05
125 | 250 | 150 | 1176 | 0.0979451 | [6 empty] | 0.1012425 | 1.087317e-05
125 | 250 | 200 | 1297 | 0.08905385 | [6 empty] | 0.08920063 | 2.154473e-08
125 | 250 | 250 | 1405 | 0.08228275 | [6 empty] | 0.08043657 | 3.408386e-06
125 | 250 | 300 | 1496 | 0.0772023 | [6 empty] | 0.07416725 | 9.211498e-06
125 | 250 | 350 | 1582 | 0.07285343 | [6 empty] | 0.0689961 | 1.487899e-05
125 | 250 | 400 | 1664 | 0.06903932 | [6 empty] | 0.06463192 | 1.942512e-05
150 | 50 | 100 | 433 | 0.228091 | [6 empty] | 0.2319357 | 1.478209e-05
150 | 50 | 150 | 483 | 0.1985084 | [6 empty] | 0.2008826 | 5.636908e-06
150 | 50 | 200 | 528 | 0.1763949 | [6 empty] | 0.1786718 | 5.184067e-06
150 | 50 | 250 | 569 | 0.1593127 | [6 empty] | 0.1619332 | 6.866666e-06
150 | 50 | 300 | 609 | 0.1452033 | [6 empty] | 0.1480903 | 8.334929e-06
150 | 50 | 350 | 646 | 0.1338252 | [6 empty] | 0.1370357 | 1.030739e-05
150 | 50 | 400 | 682 | 0.1241537 | [6 empty] | 0.1276013 | 1.188583e-05
150 | 100 | 100 | 593 | 0.1652798 | [6 empty] | 0.1667702 | 2.221275e-06
150 | 100 | 150 | 691 | 0.1384389 | [6 empty] | 0.1363466 | 4.377653e-06
150 | 100 | 200 | 760 | 0.1233692 | [6 empty] | 0.1202843 | 9.516245e-06
150 | 100 | 250 | 815 | 0.1130509 | [6 empty] | 0.1097106 | 1.115764e-05
150 | 100 | 300 | 865 | 0.1047948 | [6 empty] | 0.1014367 | 1.127664e-05
150 | 100 | 350 | 911 | 0.09797524 | [6 empty] | 0.09474613 | 1.042714e-05
150 | 100 | 400 | 955 | 0.09208122 | [6 empty] | 0.08903987 | 9.249827e-06
150 | 150 | 100 | 725 | 0.1336906 | [6 empty] | 0.1379086 | 1.77914e-05
150 | 150 | 150 | 863 | 0.1106709 | [6 empty] | 0.1096021 | 1.142249e-06
150 | 150 | 200 | 962 | 0.0979307 | [6 empty] | 0.09498045 | 8.703981e-06
150 | 150 | 250 | 1032 | 0.09026664 | [6 empty] | 0.08657943 | 1.359554e-05
150 | 150 | 300 | 1090 | 0.08456483 | [6 empty] | 0.08055736 | 1.605987e-05
150 | 150 | 350 | 1144 | 0.07974395 | [6 empty] | 0.07558192 | 1.732251e-05
150 | 150 | 400 | 1196 | 0.0754847 | [6 empty] | 0.07127949 | 1.768376e-05
150 | 200 | 100 | 863 | 0.1110367 | [6 empty] | 0.1172022 | 3.801344e-05
150 | 200 | 150 | 997 | 0.0958217 | [6 empty] | 0.09687051 | 1.099998e-06
150 | 200 | 200 | 1126 | 0.0843508 | [6 empty] | 0.08249693 | 3.436861e-06
150 | 200 | 250 | 1217 | 0.07756812 | [6 empty] | 0.07445337 | 9.701637e-06
150 | 200 | 300 | 1290 | 0.07273375 | [6 empty] | 0.06894284 | 1.437104e-05
150 | 200 | 350 | 1357 | 0.068685 | [6 empty] | 0.06448547 | 1.763608e-05
150 | 200 | 400 | 1420 | 0.06518016 | [6 empty] | 0.06073603 | 1.975035e-05
150 | 250 | 100 | 1013 | 0.09414867 | [6 empty] | 0.1007831 | 4.40156e-05
150 | 250 | 150 | 1126 | 0.08501373 | [6 empty] | 0.08763763 | 6.884852e-06
150 | 250 | 200 | 1263 | 0.07598995 | [6 empty] | 0.07529948 | 4.767541e-07
150 | 250 | 250 | 1380 | 0.06956399 | [6 empty] | 0.06697992 | 6.677389e-06
150 | 250 | 300 | 1472 | 0.06513892 | [6 empty] | 0.06150402 | 1.321246e-05
150 | 250 | 350 | 1564 | 0.0611294 | [6 empty] | 0.05676867 | 1.901601e-05
150 | 250 | 400 | 1651 | 0.05769208 | [6 empty] | 0.05284925 | 2.345309e-05
175 | 50 | 100 | 422 | 0.2008901 | [6 empty] | 0.2060464 | 2.658741e-05
175 | 50 | 150 | 465 | 0.1772549 | [6 empty] | 0.1809151 | 1.339704e-05
175 | 50 | 200 | 505 | 0.1586662 | [6 empty] | 0.1619692 | 1.09098e-05
175 | 50 | 250 | 544 | 0.1433848 | [6 empty] | 0.1465965 | 1.031488e-05
175 | 50 | 300 | 581 | 0.1310071 | [6 empty] | 0.1342194 | 1.031848e-05
175 | 50 | 350 | 617 | 0.1206274 | [6 empty] | 0.123827 | 1.023746e-05
175 | 50 | 400 | 652 | 0.1118248 | [6 empty] | 0.1149988 | 1.007438e-05
175 | 100 | 100 | 580 | 0.1449271 | [6 empty] | 0.1464971 | 2.464799e-06
175 | 100 | 150 | 674 | 0.121595 | [6 empty] | 0.1197557 | 3.383208e-06
175 | 100 | 200 | 739 | 0.1086674 | [6 empty] | 0.1058381 | 8.004926e-06
175 | 100 | 250 | 793 | 0.09947542 | [6 empty] | 0.09628135 | 1.020212e-05
175 | 100 | 300 | 842 | 0.09214903 | [6 empty] | 0.08883851 | 1.095953e-05
175 | 100 | 350 | 887 | 0.08612593 | [6 empty] | 0.0828437 | 1.077301e-05
175 | 100 | 400 | 931 | 0.08082728 | [6 empty] | 0.07763279 | 1.020473e-05
175 | 150 | 100 | 706 | 0.1178134 | [6 empty] | 0.1214286 | 1.306987e-05
175 | 150 | 150 | 852 | 0.09590864 | [6 empty] | 0.09433395 | 2.479622e-06
175 | 150 | 200 | 952 | 0.08452351 | [6 empty] | 0.08126973 | 1.058706e-05
175 | 150 | 250 | 1020 | 0.07796742 | [6 empty] | 0.07407674 | 1.513738e-05
175 | 150 | 300 | 1077 | 0.07304527 | [6 empty] | 0.06885908 | 1.752413e-05
175 | 150 | 350 | 1130 | 0.06889656 | [6 empty] | 0.06455623 | 1.883848e-05
175 | 150 | 400 | 1182 | 0.06516406 | [6 empty] | 0.06077054 | 1.930296e-05
175 | 200 | 100 | 832 | 0.09875252 | [6 empty] | 0.1043018 | 3.079403e-05
175 | 200 | 150 | 982 | 0.0832994 | [6 empty] | 0.08346429 | 2.718609e-08
175 | 200 | 200 | 1120 | 0.07244519 | [6 empty] | 0.06993888 | 6.28158e-06
175 | 200 | 250 | 1215 | 0.06628255 | [6 empty] | 0.06268709 | 1.292728e-05
175 | 200 | 300 | 1287 | 0.0621643 | [6 empty] | 0.05801784 | 1.719308e-05
175 | 200 | 350 | 1353 | 0.05872657 | [6 empty] | 0.05424494 | 2.008502e-05
175 | 200 | 400 | 1416 | 0.05571094 | [6 empty] | 0.05102509 | 2.195724e-05
175 | 250 | 100 | 967 | 0.08435896 | [6 empty] | 0.09067156 | 3.9849e-05
175 | 250 | 150 | 1090 | 0.07516103 | [6 empty] | 0.07717675 | 4.063136e-06
175 | 250 | 200 | 1246 | 0.06586559 | [6 empty] | 0.06446197 | 1.970156e-06
175 | 250 | 250 | 1377 | 0.05954591 | [6 empty] | 0.05634716 | 1.023206e-05
175 | 250 | 300 | 1482 | 0.0551993 | [6 empty] | 0.05104109 | 1.729068e-05
175 | 250 | 350 | 1578 | 0.0516745 | [6 empty] | 0.04690655 | 2.273331e-05
175 | 250 | 400 | 1660 | 0.04890922 | [6 empty] | 0.04381504 | 2.595071e-05
200 | 50 | 100 | 413 | 0.1798357 | [6 empty] | 0.1859479 | 3.735873e-05
200 | 50 | 150 | 451 | 0.1603417 | [6 empty] | 0.1649351 | 2.109972e-05
200 | 50 | 200 | 487 | 0.1445035 | [6 empty] | 0.1485508 | 1.638127e-05
200 | 50 | 250 | 524 | 0.1308047 | [6 empty] | 0.1344463 | 1.326126e-05
200 | 50 | 300 | 560 | 0.1194812 | [6 empty] | 0.1228106 | 1.108477e-05
200 | 50 | 350 | 596 | 0.1097911 | [6 empty] | 0.1128165 | 9.153135e-06
200 | 50 | 400 | 631 | 0.1016071 | [6 empty] | 0.104378 | 7.67824e-06
200 | 100 | 100 | 572 | 0.1285546 | [6 empty] | 0.130068 | 2.290334e-06
200 | 100 | 150 | 662 | 0.1082002 | [6 empty] | 0.1065706 | 2.655398e-06
200 | 100 | 200 | 725 | 0.0967737 | [6 empty] | 0.09414663 | 6.901482e-06
200 | 100 | 250 | 777 | 0.08869233 | [6 empty] | 0.08566143 | 9.186308e-06
200 | 100 | 300 | 825 | 0.08215004 | [6 empty] | 0.0789384 | 1.031461e-05
200 | 100 | 350 | 871 | 0.0765795 | [6 empty] | 0.07330904 | 1.069589e-05
200 | 100 | 400 | 916 | 0.07170501 | [6 empty] | 0.06844266 | 1.064288e-05
200 | 150 | 100 | 693 | 0.1051134 | [6 empty] | 0.1081611 | 9.288442e-06
200 | 150 | 150 | 849 | 0.08395692 | [6 empty] | 0.08198566 | 3.885845e-06
200 | 150 | 200 | 949 | 0.07384163 | [6 empty] | 0.07042749 | 1.165636e-05
200 | 150 | 250 | 1016 | 0.06813418 | [6 empty] | 0.06416661 | 1.574163e-05
200 | 150 | 300 | 1073 | 0.06380161 | [6 empty] | 0.05956033 | 1.798846e-05
200 | 150 | 350 | 1126 | 0.06015068 | [6 empty] | 0.05576757 | 1.921165e-05
200 | 150 | 400 | 1178 | 0.05687765 | [6 empty] | 0.05243531 | 1.973438e-05
200 | 200 | 100 | 807 | 0.08915412 | [6 empty] | 0.09420267 | 2.548789e-05
200 | 200 | 150 | 979 | 0.07297897 | [6 empty] | 0.07235243 | 3.925543e-07
200 | 200 | 200 | 1131 | 0.06245831 | [6 empty] | 0.05940728 | 9.308767e-06
200 | 200 | 250 | 1224 | 0.05723012 | [6 empty] | 0.05332909 | 1.521804e-05
200 | 200 | 300 | 1296 | 0.05367649 | [6 empty] | 0.04932398 | 1.894435e-05
200 | 200 | 350 | 1363 | 0.05065796 | [6 empty] | 0.04604238 | 2.130358e-05
200 | 200 | 400 | 1427 | 0.048021 | [6 empty] | 0.04324523 | 2.280792e-05
200 | 250 | 100 | 929 | 0.07674178 | [6 empty] | 0.08279967 | 3.669803e-05
200 | 250 | 150 | 1071 | 0.06685506 | [6 empty] | 0.06816812 | 1.724123e-06
200 | 250 | 200 | 1252 | 0.05720703 | [6 empty] | 0.055065 | 4.588281e-06
200 | 250 | 250 | 1397 | 0.05112556 | [6 empty] | 0.04740403 | 1.384979e-05
200 | 250 | 300 | 1510 | 0.04713523 | [6 empty] | 0.0426222 | 2.036744e-05
200 | 250 | 350 | 1599 | 0.04433436 | [6 empty] | 0.03941264 | 2.422338e-05
200 | 250 | 400 | 1687 | 0.04181437 | [6 empty] | 0.03662934 | 2.688455e-05
225 | 50 | 100 | 405 | 0.1632228 | [6 empty] | 0.1700965 | 4.724713e-05
225 | 50 | 150 | 439 | 0.146825 | [6 empty] | 0.1521685 | 2.855285e-05
225 | 50 | 200 | 473 | 0.1327256 | [6 empty] | 0.1372665 | 2.061917e-05
225 | 50 | 250 | 508 | 0.120463 | [6 empty] | 0.1243741 | 1.529702e-05
225 | 50 | 300 | 544 | 0.1098287 | [6 empty] | 0.113148 | 1.101733e-05
225 | 50 | 350 | 580 | 0.1007593 | [6 empty] | 0.1035612 | 7.850538e-06
225 | 50 | 400 | 616 | 0.09294404 | [6 empty] | 0.09529355 | 5.520156e-06
225 | 100 | 100 | 566 | 0.1154006 | [6 empty] | 0.1168696 | 2.157988e-06
225 | 100 | 150 | 652 | 0.09751333 | [6 empty] | 0.0961084 | 1.973815e-06
225 | 100 | 200 | 714 | 0.08717683 | [6 empty] | 0.08476437 | 5.819951e-06
225 | 100 | 250 | 766 | 0.07978394 | [6 empty] | 0.07691287 | 8.24305e-06
225 | 100 | 300 | 815 | 0.07370493 | [6 empty] | 0.07059351 | 9.680936e-06
225 | 100 | 350 | 861 | 0.06865418 | [6 empty] | 0.06543253 | 1.037899e-05
225 | 100 | 400 | 907 | 0.06415087 | [6 empty] | 0.06088905 | 1.063948e-05
225 | 150 | 100 | 684 | 0.0947065 | [6 empty] | 0.09725116 | 6.475284e-06
225 | 150 | 150 | 854 | 0.07382837 | [6 empty] | 0.07153195 | 5.273528e-06
225 | 150 | 200 | 955 | 0.06478723 | [6 empty] | 0.061281 | 1.229362e-05
225 | 150 | 250 | 1020 | 0.05991091 | [6 empty] | 0.05594424 | 1.573444e-05
225 | 150 | 300 | 1076 | 0.0561588 | [6 empty] | 0.05195603 | 1.766325e-05
225 | 150 | 350 | 1130 | 0.05288907 | [6 empty] | 0.04855223 | 1.880825e-05
225 | 150 | 400 | 1183 | 0.04995968 | [6 empty] | 0.04556843 | 1.928312e-05
225 | 200 | 100 | 790 | 0.08101259 | [6 empty] | 0.08549602 | 2.010109e-05
225 | 200 | 150 | 987 | 0.06413779 | [6 empty] | 0.06281332 | 1.754221e-06
225 | 200 | 200 | 1160 | 0.05369596 | [6 empty] | 0.05022528 | 1.204566e-05
225 | 200 | 250 | 1252 | 0.04928684 | [6 empty] | 0.04518789 | 1.680139e-05
225 | 200 | 300 | 1321 | 0.04637923 | [6 empty] | 0.0419526 | 1.959507e-05
225 | 200 | 350 | 1386 | 0.04387794 | [6 empty] | 0.03925291 | 2.139095e-05
225 | 200 | 400 | 1450 | 0.04161627 | [6 empty] | 0.03687428 | 2.248647e-05
225 | 250 | 100 | 901 | 0.07029829 | [6 empty] | 0.07598741 | 3.236611e-05
225 | 250 | 150 | 1056 | 0.06022741 | [6 empty] | 0.06098249 | 5.701448e-07
225 | 250 | 200 | 1281 | 0.04948474 | [6 empty] | 0.04666123 | 7.972185e-06
225 | 250 | 250 | 1450 | 0.04346306 | [6 empty] | 0.03929827 | 1.734546e-05
225 | 250 | 300 | 1563 | 0.04013006 | [6 empty] | 0.03541674 | 2.221541e-05
225 | 250 | 350 | 1662 | 0.03753043 | [6 empty] | 0.03252716 | 2.503263e-05
225 | 250 | 400 | 1749 | 0.03548418 | [6 empty] | 0.03030668 | 2.680654e-05
250 | 50 | 100 | 398 | 0.1496703 | [6 empty] | 0.1571404 | 5.580352e-05
250 | 50 | 150 | 429 | 0.1355774 | [6 empty] | 0.1414881 | 3.493607e-05
250 | 50 | 200 | 461 | 0.1230137 | [6 empty] | 0.1279421 | 2.428894e-05
250 | 50 | 250 | 496 | 0.111472 | [6 empty] | 0.1154929 | 1.616754e-05
250 | 50 | 300 | 531 | 0.1017244 | [6 empty] | 0.1049857 | 1.063588e-05
250 | 50 | 350 | 568 | 0.09298769 | [6 empty] | 0.0955448 | 6.538814e-06
250 | 50 | 400 | 604 | 0.08567346 | [6 empty] | 0.08767433 | 4.003479e-06
250 | 100 | 100 | 562 | 0.1044628 | [6 empty] | 0.1058747 | 1.99349e-06
250 | 100 | 150 | 646 | 0.08836497 | [6 empty] | 0.08711782 | 1.555384e-06
250 | 100 | 200 | 707 | 0.07900501 | [6 empty] | 0.07678059 | 4.948035e-06
250 | 100 | 250 | 759 | 0.07221896 | [6 empty] | 0.06951922 | 7.288576e-06
250 | 100 | 300 | 808 | 0.06666381 | [6 empty] | 0.06369007 | 8.843135e-06
250 | 100 | 350 | 857 | 0.06179225 | [6 empty] | 0.05865141 | 9.864881e-06
250 | 100 | 400 | 905 | 0.05755744 | [6 empty] | 0.05434346 | 1.03297e-05
250 | 150 | 100 | 680 | 0.08571519 | [6 empty] | 0.08772501 | 4.039363e-06
250 | 150 | 150 | 870 | 0.06470534 | [6 empty] | 0.06211903 | 6.688998e-06
250 | 150 | 200 | 972 | 0.05673147 | [6 empty] | 0.05318399 | 1.258464e-05
250 | 150 | 250 | 1032 | 0.05280763 | [6 empty] | 0.04890369 | 1.524077e-05
250 | 150 | 300 | 1088 | 0.04951956 | [6 empty] | 0.04541451 | 1.685144e-05
250 | 150 | 350 | 1142 | 0.046654 | [6 empty] | 0.04243517 | 1.779851e-05
250 | 150 | 400 | 1196 | 0.04404069 | [6 empty] | 0.03977581 | 1.818922e-05
250 | 200 | 100 | 778 | 0.07408821 | [6 empty] | 0.07801045 | 1.538395e-05
250 | 200 | 150 | 1050 | 0.052413 | [6 empty] | 0.051243 | 1.368908e-06
250 | 200 | 200 | 1234 | 0.04472438 | [6 empty] | 0.04086366 | 1.490515e-05
250 | 200 | 250 | 1303 | 0.04205792 | [6 empty] | 0.03786305 | 1.759693e-05
250 | 200 | 300 | 1361 | 0.04002693 | [6 empty] | 0.03562081 | 1.941395e-05
250 | 200 | 350 | 1422 | 0.03803055 | [6 empty] | 0.03349753 | 2.054824e-05
250 | 200 | 400 | 1490 | 0.03598547 | [6 empty] | 0.03137448 | 2.126122e-05
250 | 250 | 100 | 876 | 0.06506233 | [6 empty] | 0.07048582 | 2.94143e-05
250 | 250 | 150 | 1058 | 0.05404694 | [6 empty] | 0.05408909 | 1.777047e-09
250 | 250 | 200 | 1391 | 0.04059297 | [6 empty] | 0.03684816 | 1.402365e-05
250 | 250 | 250 | 1595 | 0.034102 | [6 empty] | 0.03041241 | 1.361308e-05
250 | 250 | 300 | 1688 | 0.03291585 | [6 empty] | 0.02808853 | 2.330307e-05
250 | 250 | 350 | 1769 | 0.0312629 | [6 empty] | 0.02630131 | 2.461745e-05
250 | 250 | 400 | 1857 | 0.02961282 | [6 empty] | 0.02456991 | 2.543096e-05