## Prony
N | t | f | E(t) | E0 |  | 0.001 | 0.003 | 0.01 | 0.03 | 0.1 | 0.3 | 1 | 3 | 10 | 30 | 100 | 300 | 1000
1 | 0.001 | 1000 | 35911.79 | 1760 | 35911.79 | 0.3678794 | 0.7165313 | 0.9048374 | 0.9672161 | 0.9900498 | 0.9966722 | 0.9990005 | 0.9996667 | 0.9999 | 0.9999667 | 0.99999 | 0.9999967 | 0.999999 | 218.3977 | 34151.79
2 | 0.003 | 333.3333 | 35489.97 |  | 35489.97 | 0.04978707 | 0.3678794 | 0.7408182 | 0.9048374 | 0.9704455 | 0.9900498 | 0.9970045 | 0.9990005 | 0.9997 | 0.9999 | 0.99997 | 0.99999 | 0.999997 | 439.5106 | 33729.97
3 | 0.01 | 100 | 34775.27 |  | 34775.27 | 4.539993e-05 | 0.03567399 | 0.3678794 | 0.7165313 | 0.9048374 | 0.9672161 | 0.9900498 | 0.9966722 | 0.9990005 | 0.9996667 | 0.9999 | 0.9999667 | 0.99999 | 516.8135 | 33015.27
4 | 0.03 | 33.33333 | 33781.33 |  | 33781.33 | 9.357623e-14 | 4.539993e-05 | 0.04978707 | 0.3678794 | 0.7408182 | 0.9048374 | 0.9704455 | 0.9900498 | 0.9970045 | 0.9990005 | 0.9997 | 0.9999 | 0.99997 | 1005.82 | 32021.33
5 | 0.1 | 10 | 32147.71 |  | 32147.71 | 3.720076e-44 | 3.338238e-15 | 4.539993e-05 | 0.03567399 | 0.3678794 | 0.7165313 | 0.9048374 | 0.9672161 | 0.9900498 | 0.9966722 | 0.9990005 | 0.9996667 | 0.9999 | 1347.274 | 30387.71
6 | 0.3 | 3.333333 | 29979.57 |  | 29979.57 | 5.1482e-131 | 3.720076e-44 | 9.357623e-14 | 4.539993e-05 | 0.04978707 | 0.3678794 | 0.7408182 | 0.9048374 | 0.9704455 | 0.9900498 | 0.9970045 | 0.9990005 | 0.9997 | 2166.19 | 28219.57
7 | 1 | 1 | 26670.69 |  | 26670.69 | 0 | 1.718592e-145 | 3.720076e-44 | 3.338238e-15 | 4.539993e-05 | 0.03567399 | 0.3678794 | 0.7165313 | 0.9048374 | 0.9672161 | 0.9900498 | 0.9966722 | 0.9990005 | 3269.305 | 24910.69
8 | 3 | 0.3333333 | 22744.85 |  | 22744.85 | 0 | 0 | 5.1482e-131 | 3.720076e-44 | 9.357623e-14 | 4.539993e-05 | 0.04978707 | 0.3678794 | 0.7408182 | 0.9048374 | 0.9704455 | 0.9900498 | 0.9970045 | 3975.832 | 20984.85
9 | 10 | 0.1 | 17692.08 |  | 17692.08 | 0 | 0 | 0 | 1.718592e-145 | 3.720076e-44 | 3.338238e-15 | 4.539993e-05 | 0.03567399 | 0.3678794 | 0.7165313 | 0.9048374 | 0.9672161 | 0.9900498 | 6330.051 | 15932.08
10 | 30 | 0.03333333 | 12975.77 |  | 12975.77 | 0 | 0 | 0 | 0 | 5.1482e-131 | 3.720076e-44 | 9.357623e-14 | 4.539993e-05 | 0.04978707 | 0.3678794 | 0.7408182 | 0.9048374 | 0.9704455 | 3807.485 | 11215.77
11 | 100 | 0.01 | 8542.616 |  | 8542.616 | 0 | 0 | 0 | 0 | 0 | 1.718592e-145 | 3.720076e-44 | 3.338238e-15 | 4.539993e-05 | 0.03567399 | 0.3678794 | 0.7165313 | 0.9048374 | 7409.702 | 6782.616
12 | 300 | 0.003333333 | 5650.92 |  | 5650.92 | 0 | 0 | 0 | 0 | 0 | 0 | 5.1482e-131 | 3.720076e-44 | 9.357623e-14 | 4.539993e-05 | 0.04978707 | 0.3678794 | 0.7408182 | -1425.742 | 3890.92
13 | 1000 | 0.001 | 3718.828 |  | 3718.828 | 0 | 0 | 0 | 0 | 0 | 0 | 0 | 1.718592e-145 | 3.720076e-44 | 3.338238e-15 | 4.539993e-05 | 0.03567399 | 0.3678794 | 5461.989 | 1958.828

## Munka1
N | t | f | E(t) | E0 |  | 0.001 | 0.003 | 0.01 | 0.03 | 0.1 | 0.3 | 1 | 3 | 10 | 30 | 100 | 300 | 1000
1 | 0.001 | 1000 | 35911.79 | 1760 | 35911.79 | 0.3678794 | 0.7165313 | 0.9048374 | 0.9672161 | 0.9900498 | 0.9966722 | 0.9990005 | 0.9996667 | 0.9999 | 0.9999667 | 0.99999 | 0.9999967 | 0.999999 | 218.3977 | 34151.79
2 | 0.003 | 333.3333 | 35489.97 |  | 35489.97 | 0.04978707 | 0.3678794 | 0.7408182 | 0.9048374 | 0.9704455 | 0.9900498 | 0.9970045 | 0.9990005 | 0.9997 | 0.9999 | 0.99997 | 0.99999 | 0.999997 | 439.5106 | 33729.97
3 | 0.01 | 100 | 34775.27 |  | 34775.27 | 4.539993e-05 | 0.03567399 | 0.3678794 | 0.7165313 | 0.9048374 | 0.9672161 | 0.9900498 | 0.9966722 | 0.9990005 | 0.9996667 | 0.9999 | 0.9999667 | 0.99999 | 516.8135 | 33015.27
4 | 0.03 | 33.33333 | 33781.33 |  | 33781.33 | 9.357623e-14 | 4.539993e-05 | 0.04978707 | 0.3678794 | 0.7408182 | 0.9048374 | 0.9704455 | 0.9900498 | 0.9970045 | 0.9990005 | 0.9997 | 0.9999 | 0.99997 | 1005.82 | 32021.33
5 | 0.1 | 10 | 32147.71 |  | 32147.71 | 3.720076e-44 | 3.338238e-15 | 4.539993e-05 | 0.03567399 | 0.3678794 | 0.7165313 | 0.9048374 | 0.9672161 | 0.9900498 | 0.9966722 | 0.9990005 | 0.9996667 | 0.9999 | 1347.274 | 30387.71
6 | 0.3 | 3.333333 | 29979.57 |  | 29979.57 | 5.1482e-131 | 3.720076e-44 | 9.357623e-14 | 4.539993e-05 | 0.04978707 | 0.3678794 | 0.7408182 | 0.9048374 | 0.9704455 | 0.9900498 | 0.9970045 | 0.9990005 | 0.9997 | 2166.19 | 28219.57
7 | 1 | 1 | 26670.69 |  | 26670.69 | 0 | 1.718592e-145 | 3.720076e-44 | 3.338238e-15 | 4.539993e-05 | 0.03567399 | 0.3678794 | 0.7165313 | 0.9048374 | 0.9672161 | 0.9900498 | 0.9966722 | 0.9990005 | 3269.305 | 24910.69
8 | 3 | 0.3333333 | 22744.85 |  | 22744.85 | 0 | 0 | 5.1482e-131 | 3.720076e-44 | 9.357623e-14 | 4.539993e-05 | 0.04978707 | 0.3678794 | 0.7408182 | 0.9048374 | 0.9704455 | 0.9900498 | 0.9970045 | 3975.832 | 20984.85
9 | 10 | 0.1 | 17692.08 |  | 17692.08 | 0 | 0 | 0 | 1.718592e-145 | 3.720076e-44 | 3.338238e-15 | 4.539993e-05 | 0.03567399 | 0.3678794 | 0.7165313 | 0.9048374 | 0.9672161 | 0.9900498 | 6330.051 | 15932.08
10 | 30 | 0.03333333 | 12975.77 |  | 12975.77 | 0 | 0 | 0 | 0 | 5.1482e-131 | 3.720076e-44 | 9.357623e-14 | 4.539993e-05 | 0.04978707 | 0.3678794 | 0.7408182 | 0.9048374 | 0.9704455 | 3807.485 | 11215.77
11 | 100 | 0.01 | 8542.616 |  | 8542.616 | 0 | 0 | 0 | 0 | 0 | 1.718592e-145 | 3.720076e-44 | 3.338238e-15 | 4.539993e-05 | 0.03567399 | 0.3678794 | 0.7165313 | 0.9048374 | 7409.702 | 6782.616
12 | 300 | 0.003333333 | 5650.92 |  | 5650.92 | 0 | 0 | 0 | 0 | 0 | 0 | 5.1482e-131 | 3.720076e-44 | 9.357623e-14 | 4.539993e-05 | 0.04978707 | 0.3678794 | 0.7408182 | -1425.742 | 3890.92
13 | 1000 | 0.001 | 3718.828 |  | 3718.828 | 0 | 0 | 0 | 0 | 0 | 0 | 0 | 1.718592e-145 | 3.720076e-44 | 3.338238e-15 | 4.539993e-05 | 0.03567399 | 0.3678794 | 5461.989 | 1958.828
[6 empty] | tr | AG1
[6 empty] | 1e-06 | 23633.8
[6 empty] | 3.162278e-06 | 23606.6
[6 empty] | 1e-05 | 23554.74
[6 empty] | 3.162278e-05 | 23447.35
[6 empty] | 0.0001 | 23240.86
[6 empty] | 0.0003162278 | 22829.93
[6 empty] | 0.001 | 22110.41
[6 empty] | 0.003162278 | 20768.85
[6 empty] | 0.01 | 18633.88
[6 empty] | 0.03162278 | 15278.36
[6 empty] | 0.1 | 11777.65
[6 empty] | 0.3162278 | 7873.112
[6 empty] | 1 | 5212.412
[6 empty] | 3.162278 | 3621.597
[6 empty] | 10 | 2691.182
[6 empty] | 31.62278 | 2316.402
[6 empty] | 100 | 2102.891
[6 empty] | 316.2278 | 2015.708
[6 empty] | 1000 | 1965.778
[6 empty] | 3162.278 | 1945.058
[6 empty] | 10000 | 1933.163
[6 empty] | 31622.78 | 1928.209
[6 empty] | 100000 | 1925.363
[6 empty] | 316227.8 | 1924.176
[6 empty] | 1000000 | 1923.494
[6 empty] | 3162277.7 | 1923.21
[6 empty] | 10000000 | 1923.047
[6 empty] | 31622776.6 | 1922.979
[6 empty] | 100000000 | 1922.937
[6 empty] | 316227766.0 | 1922.916
[6 empty] | 1000000000 | 1922.906
[6 empty] | 3162277660.2 | 1922.906
[6 empty] | 1e+10 | 1922.906

## AG1
T [°C] | f [Hz] | E* [MPa] | φ [°] | E' [MPa] | E'' [MPa] | fr |  |  |  | Results | Initial Values | EN | fpre [Hz] | Error | R2 | 0.9745725
10 | 25 | 35000 | 17.331244 | 33411 | 10426 | 707.6222 | 0.1103901 | 13.79876 | Emin | 685.4629 | 50 | 0.9477398 | 26.36153 | 0.002966014
10 | 10 | 32464.94 | 13.031172 | 31629 | 7320 | 127.6827 | 0.2075027 | 10.37514 | Emax | 36892.17 | 35010 | 0.8777235 | 4.756651 | 0.2749271
10 | 5 | 32003.93 | 16.182674 | 30736 | 8920 | 103.1631 | 0.5153718 | 12.88429 | R | 1.344334 | 0.5 | 0.8649906 | 3.843204 | 0.05352712
10 | 1 | 29290.88 | 18.755966 | 27735 | 9418 | 37.5026 | 2.986619 | 14.93309 | a | 2.167284 | 0.1 | 0.7900584 | 1.39711 | 0.157696
10 | 0.5 | 26386.76 | 22.237423 | 24424 | 9986 | 16.19364 | 7.081982 | 17.70495 | b | 0.1831456 | 0.1 | 0.7098491 | 0.6032728 | 0.04266105
10 | 0.1 | 18527.65 | 23.809589 | 16951 | 7480 | 2.459323 | 37.91336 | 18.95668 | n | 3.032374 |  | 0.4927867 | 0.09161881 | 0.007024435
20 | 25 | 27600 | 10.603424 | 27129 | 5079 | 22.5663 | 0.06753773 | 8.442217 | Tref | 20 |  | 0.7433578 | 22.5663 | 0.009476601
20 | 10 | 22213.76 | 16.541653 | 21294 | 6325 | 5.788577 | 0.2634021 | 13.17011 | C | 2.167284 |  | 0.5945942 | 5.788577 | 0.1773609
20 | 5 | 19019.73 | 17.987232 | 18090 | 5873 | 2.757651 | 0.5728418 | 14.32104 |  |  |  | 0.5063777 | 2.757651 | 0.2011252
20 | 1 | 14287.42 | 26.221813 | 12817 | 6313 | 0.8793313 | 4.175448 | 20.87724 |  |  |  | 0.3756751 | 0.8793313 | 0.01456095
20 | 0.5 | 11951.49 | 27.084215 | 10641 | 5442 | 0.4675351 | 8.625546 | 21.56387 |  |  |  | 0.3111585 | 0.4675351 | 0.004215875
20 | 0.1 | 7491.40332 | 29.858282 | 6497 | 3730 | 0.1030084 | 47.54504 | 23.77252 |  |  |  | 0.1879746 | 0.1030084 | 0.0009050687
30 | 25 | 15169.16 | 19.58876 | 14291 | 5086 | 1.099179 | 0.1247692 | 15.59615 |  |  |  | 0.400028 | 29.50524 | 0.03247548
30 | 10 | 11686.3 | 26.601871 | 10449 | 5233 | 0.4330927 | 0.4235967 | 21.17983 |  |  |  | 0.3038343 | 11.6255 | 0.02642259
30 | 5 | 8971.597656 | 28.265043 | 7902 | 4249 | 0.1817875 | 0.9001606 | 22.50402 |  |  |  | 0.2288563 | 4.879719 | 0.0005787001
30 | 1 | 5406.436035 | 30.273054 | 4669 | 2726 | 0.03765227 | 4.82055 | 24.10275 |  |  |  | 0.1303895 | 1.010699 | 0.0001144761
30 | 0.5 | 4250.291504 | 28.746622 | 3726 | 2044 | 0.01790818 | 9.154975 | 22.88744 |  |  |  | 0.09845769 | 0.4807089 | 0.001488579
30 | 0.1 | 2619.270508 | 23.550543 | 2401 | 1047 | 0.00374577 | 37.50086 | 18.75043 |  |  |  | 0.0534102 | 0.1005477 | 2.999302e-05
[14 empty] | 1.007556 | Use Solver on this Cell

## Munka3
[5 empty] | 572.2486 | 33411
[5 empty] | 175.2691 | 31629
[5 empty] | 111.0142 | 30736
[5 empty] | 33.49163 | 27735
Emin | 1508.574 | 1759.821 | 1759.789 | 1759.799 | 31.16471 | 27522
Emax | 39536.24 | 36704.74 | 36704.88 | 36704.86 | 12.2718 | 24424
R | 0.6420914 | 0.6049195 | 0.6049225 | 0.6049211 | 5.501922 | 21294
a | 0.1157268 | 0.3511388 | 1.22969 | 4.306327 | 2.592666 | 18090
b | 0.1183225 | 0.1253334 | 0.1253327 | 0.1253325 | 1.997033 | 16951
Tref | 20 | 10 | 20 | 30 | 1.080215 | 14291
C | #NUM! |  |  |  | 0.7590708 | 12817
[5 empty] | 0.4352342 | 10641
[5 empty] | 0.4131629 | 10449
[5 empty] | 0.1921618 | 7902
[5 empty] | 0.1144441 | 6497
[5 empty] | 0.04675067 | 4669
[5 empty] | 0.02384394 | 3726
[5 empty] | 0.003881272 | 2401

## MAS
T [°C] | f [Hz] | E* [MPa] | fr |  | Results | Initial Values | EN | fpre [Hz] | Error | R2 | 0.9584293
-10 | 30 | 28607.3 | 421137.6 | Emin | 0 | 50 | 0.8652288 | 34.94772 | 0.02719991
-10 | 10 | 26860.3 | 82003.3 | Emax | 33063.28 | 28617.3 | 0.8123907 | 6.804969 | 0.1020822
-10 | 3 | 25600.8 | 31497.26 | R | 0.7682483 | 0.5 | 0.7742971 | 2.613771 | 0.01657474
-10 | 1 | 24200.5 | 12445.72 | a | 3.029466 | 0.1 | 0.7319449 | 1.032797 | 0.001075639
0 | 30 | 24433.7 | 14414.35 | b | 0.07259129 | 0.1 | 0.7389981 | 27.42364 | 0.007375149
0 | 10 | 22210.6 | 3907.659 | Tref | 20 |  | 0.6717604 | 7.434411 | 0.06582247
0 | 3 | 20551.3 | 1634.991 |  |  |  | 0.6215748 | 3.110608 | 0.001359348
0 | 1 | 18822.6 | 699.0308 |  |  |  | 0.5692902 | 1.329922 | 0.1088486
10 | 30 | 18777.2 | 683.998 |  |  |  | 0.5679171 | 29.83457 | 3.040766e-05
10 | 10 | 16048.6 | 191.1804 |  |  |  | 0.4853905 | 8.338893 | 0.02759278
10 | 3 | 13873 | 70.18223 |  |  |  | 0.4195894 | 3.061203 | 0.0004161983
10 | 1 | 11749.9 | 25.73126 |  |  |  | 0.3553761 | 1.122344 | 0.01496805
15 | 30 | 15598.3 | 155.4249 |  |  |  | 0.4717711 | 32.46034 | 0.006725867
15 | 10 | 12662.1 | 39.81756 |  |  |  | 0.3829656 | 8.315858 | 0.02836334
15 | 3 | 10336.7 | 12.75461 |  |  |  | 0.3126338 | 2.663788 | 0.01255987
15 | 1 | 8329.6 | 4.327815 |  |  |  | 0.251929 | 0.9038599 | 0.009242922
20 | 30 | 12468.7 | 36.3274 |  |  |  | 0.3771163 | 36.3274 | 0.04448443
20 | 10 | 9528.9 | 8.376583 |  |  |  | 0.2882019 | 8.376583 | 0.02635483
20 | 3 | 7320.6 | 2.373802 |  |  |  | 0.2214118 | 2.373802 | 0.04356932
20 | 1 | 5574.7 | 0.724821 |  |  |  | 0.168607 | 0.724821 | 0.07572349
30 | 30 | 7216.6 | 2.224793 |  |  |  | 0.2182663 | 51.0064 | 0.4902988
30 | 10 | 4723.2 | 0.3668045 |  |  |  | 0.1428533 | 8.409491 | 0.02529718
30 | 3 | 3162.7 | 0.0770183 |  |  |  | 0.09565597 | 1.765749 | 0.1692639
30 | 1 | 2166.6 | 0.01908108 |  |  |  | 0.06552889 | 0.4374596 | 0.3164518
[9 empty] | 0.5010767 | Use Solver on this Cell